## Cycle
Cycle (N) | Capacity (mAh)
1 | 488.3166
2 | 1487.555
3 | 1488.584
4 | 1488.654
5 | 1488.605
6 | 1488.301
7 | 1487.973
8 | 1487.579
9 | 1487.174
10 | 1486.698
11 | 1486.225
12 | 1485.835
13 | 1485.36
14 | 1484.876
15 | 1484.38
16 | 1483.908
17 | 1483.424
18 | 1482.886
19 | 1482.509
20 | 1481.9664
21 | 1481.472
22 | 1481.054
23 | 1480.448
24 | 1480.085
25 | 1479.614
26 | 1479.134
27 | 1478.699
28 | 1478.203
29 | 1477.7936
30 | 1477.297
31 | 1476.802
32 | 1476.406
33 | 1475.937
34 | 1475.5
35 | 1475.141
36 | 1474.628
37 | 1474.201
38 | 1473.812
39 | 1473.342
40 | 1472.8904
41 | 1472.474
42 | 1472.052
43 | 1471.642
44 | 1471.241
45 | 1470.799
46 | 1470.333
47 | 1469.967
48 | 1469.5504
49 | 1469.061
50 | 1468.744
51 | 1468.313
52 | 1467.9072
53 | 1467.535
54 | 1467.043
55 | 1466.654
56 | 1466.272
57 | 1465.764
58 | 1465.338
59 | 1464.925
60 | 1464.487
61 | 1463.9992
62 | 1463.591
63 | 1463.1056
64 | 1462.625
65 | 1462.2
66 | 1461.687
67 | 1461.251
68 | 1460.697
69 | 1460.18
70 | 1459.699
71 | 1459.149
72 | 1458.523
73 | 1458.006
74 | 1457.401
75 | 1456.844
76 | 1456.219
77 | 1455.5736
78 | 1455.013
79 | 1454.332
80 | 1453.658
81 | 1453.025
82 | 1452.334
83 | 1451.7328
84 | 1450.948
85 | 1450.2272
86 | 1449.4808
87 | 1448.74
88 | 1447.975
89 | 1447.14
90 | 1446.2024
91 | 1445.363
92 | 1444.521
93 | 1443.735
94 | 1442.832
95 | 1441.936
96 | 1441.134
97 | 1440.276
98 | 1439.4736
99 | 1438.539
100 | 1437.604
101 | 1436.7168
102 | 1435.802
103 | 1434.921
104 | 1433.961
105 | 1433.009
106 | 1432.097
107 | 1431.145
108 | 1430.238
109 | 1429.236
110 | 1428.336
111 | 1427.304
112 | 1426.286
113 | 1425.3128
114 | 1424.263
115 | 1423.304
116 | 1422.232
117 | 1421.208
118 | 1420.135
119 | 1419.013
120 | 1417.964
121 | 1416.83
122 | 1415.7608
123 | 1414.609
124 | 1413.463
125 | 1412.288
126 | 1411.065
127 | 1409.883
128 | 1408.698
129 | 1407.479
130 | 1406.255
131 | 1405.019
132 | 1403.731
133 | 1402.419
134 | 1401.072
135 | 1399.697
136 | 1398.272
137 | 1396.758
138 | 1395.253
139 | 1393.645
140 | 1392.097
141 | 1390.535
142 | 1388.902
143 | 1387.314
144 | 1385.567
145 | 1383.98
146 | 1382.174
147 | 1380.387
148 | 1378.655
149 | 1376.7624
150 | 1375.079
151 | 1373.287
152 | 1371.532
153 | 1369.675
154 | 1367.8928
155 | 1366.18
156 | 1364.406
157 | 1362.698
158 | 1360.9904
159 | 1359.2736
160 | 1357.662
161 | 1356.009
162 | 1354.32
163 | 1352.628
164 | 1350.989
165 | 1349.308
166 | 1347.707
167 | 1346.072
168 | 1344.497
169 | 1342.857
170 | 1341.278
171 | 1339.688
172 | 1338.0696
173 | 1336.498
174 | 1334.884
175 | 1333.37
176 | 1331.79
177 | 1330.269
178 | 1328.609
179 | 1327.166
180 | 1325.615
181 | 1324.104
182 | 1322.594
183 | 1321.042
184 | 1319.575
185 | 1318.054
186 | 1316.581
187 | 1315.0304
188 | 1313.525
189 | 1312.02
190 | 1310.45
191 | 1308.944
192 | 1307.501
193 | 1306.039
194 | 1304.588
195 | 1303.12
196 | 1301.614
197 | 1300.1832
198 | 1298.642
199 | 1297.154
200 | 1295.56
201 | 1294.074
202 | 1292.546
203 | 1291.07
204 | 1289.573
205 | 1288.029
206 | 1286.546
207 | 1284.996
208 | 1283.56
209 | 1282.008
210 | 1280.544
211 | 1279.009
212 | 1277.486
213 | 1276
214 | 1274.451
215 | 1272.995
216 | 1271.45
217 | 1269.987
218 | 1268.45
219 | 1266.9872
220 | 1265.431
221 | 1263.921
222 | 1262.382
223 | 1260.9
224 | 1259.378
225 | 1257.904
226 | 1256.37
227 | 1254.943
228 | 1253.375
229 | 1251.945
230 | 1250.478
231 | 1249.027
232 | 1247.604
233 | 1246.204
234 | 1244.774
235 | 1243.386
236 | 1241.894
237 | 1240.602
238 | 1239.185
239 | 1237.873
240 | 1236.481
241 | 1235.1672
242 | 1233.761
243 | 1232.476
244 | 1231.102
245 | 1229.713
246 | 1228.374
247 | 1227.12
248 | 1225.769
249 | 1224.492
250 | 1223.17
251 | 1221.903
252 | 1220.681
253 | 1219.433
254 | 1218.23
255 | 1217.004
256 | 1215.796
257 | 1214.607
258 | 1213.362
259 | 1212.2
260 | 1210.973
261 | 1209.803
262 | 1208.654
263 | 1207.412
264 | 1206.2576
265 | 1205.064
266 | 1203.864
267 | 1202.655
268 | 1201.523
269 | 1200.345
270 | 1199.175
271 | 1197.988
272 | 1196.861
273 | 1195.684
274 | 1194.546
275 | 1193.361
276 | 1192.259
277 | 1191.077
278 | 1189.949
279 | 1188.756
280 | 1187.644
281 | 1186.4776
282 | 1185.357
283 | 1184.176
284 | 1183.038
285 | 1181.867
286 | 1180.721
287 | 1179.564
288 | 1178.415
289 | 1177.261
290 | 1176.097
291 | 1174.9464
292 | 1173.797
293 | 1172.66
294 | 1171.51
295 | 1170.382
296 | 1169.251
297 | 1168.097
298 | 1166.922
299 | 1165.8
300 | 1164.626
301 | 1163.522
302 | 1162.3176
303 | 1161.172
304 | 1159.93
305 | 1158.841
306 | 1157.648
307 | 1156.516
308 | 1155.314
309 | 1154.196
310 | 1152.907
311 | 1151.829
312 | 1150.625
313 | 1149.564
314 | 1148.372
315 | 1147.21
316 | 1145.99
317 | 1144.88
318 | 1143.688
319 | 1142.566
320 | 1141.399
321 | 1140.24
322 | 1139.045
323 | 1137.909
324 | 1136.686
325 | 1135.586
326 | 1134.412
327 | 1133.308
328 | 1132.109
329 | 1130.986
330 | 1129.778
331 | 1128.68
332 | 1127.5
333 | 1126.355
334 | 1125.174
335 | 1124.023
336 | 1122.82
337 | 1121.691
338 | 1120.5
339 | 1119.343
340 | 1118.175
341 | 1117.033
342 | 1115.8224
343 | 1114.692
344 | 1113.514
345 | 1112.371
346 | 1111.1344
347 | 1110.005
348 | 1108.78
349 | 1107.645
350 | 1106.454
351 | 1105.279
352 | 1104.095
353 | 1102.909
354 | 1101.684
355 | 1100.462
356 | 1099.26
357 | 1098.032
358 | 1096.81
359 | 1095.551
360 | 1094.31
361 | 1093.064
362 | 1091.81
363 | 1090.563
364 | 1089.32
365 | 1088.052
366 | 1086.767
367 | 1085.482
368 | 1084.234
369 | 1082.915
370 | 1081.65
371 | 1080.28
372 | 1079.022
373 | 1077.6608
374 | 1076.377
375 | 1075.024
376 | 1073.681
377 | 1072.292
378 | 1070.922
379 | 1069.517
380 | 1068.042
381 | 1066.582
382 | 1065.158
383 | 1063.724
384 | 1062.24
385 | 1060.822
386 | 1059.367
387 | 1057.962
388 | 1056.511
389 | 1055.126
390 | 1053.658
391 | 1052.276
392 | 1050.84
393 | 1049.43
394 | 1048.028
395 | 1046.651
396 | 1045.247
397 | 1043.866
398 | 1042.5
399 | 1041.097
400 | 1039.729
401 | 1038.274
402 | 1036.975
403 | 1035.682
404 | 1034.403
405 | 1033.068
406 | 1031.699
407 | 1030.345
408 | 1028.965
409 | 1027.5896
410 | 1026.194
411 | 1024.812
412 | 1023.331
413 | 1022.005
414 | 1020.6184
415 | 1019.25
416 | 1017.844
417 | 1016.456
418 | 1015.028
419 | 1013.614
420 | 1012.166
421 | 1010.724
422 | 1009.312
423 | 1007.8392
424 | 1006.42
425 | 1004.904
426 | 1003.4824
427 | 1002.0144
428 | 1000.572
429 | 999.1006
430 | 997.6125
431 | 996.1161
432 | 994.6305
433 | 993.118
434 | 991.6197
435 | 990.1372
436 | 988.608
437 | 987.1699
438 | 985.6632
439 | 984.1556
440 | 982.6494
441 | 981.1252
442 | 979.6181
443 | 978.104
444 | 976.6196
445 | 975.084
446 | 973.6127
447 | 972.085
448 | 970.5714
449 | 969.0332
450 | 967.4773
451 | 965.9168
452 | 964.3754
453 | 962.8279
454 | 961.2765
455 | 959.7758
456 | 958.2175
457 | 956.6865
458 | 955.1276
459 | 953.6772
460 | 952.1569
461 | 950.6669
462 | 949.1706
463 | 947.6586
464 | 946.1475
465 | 944.5975
466 | 943.0722
467 | 941.5459
468 | 940.0462
469 | 938.5097
470 | 936.9594
471 | 935.4638
472 | 933.8609
473 | 932.338
474 | 930.8119
475 | 929.2013
476 | 927.6665
477 | 926.0429
478 | 924.5418
479 | 922.9744
480 | 921.3746
481 | 919.7729
482 | 918.1468
483 | 916.5369
484 | 914.9259
485 | 913.3254
486 | 911.7001
487 | 910.0466
488 | 908.4043
489 | 906.7665
490 | 905.1077
491 | 903.4528
492 | 901.7445
493 | 900.0827
494 | 898.3793
495 | 896.6642
496 | 894.9218
497 | 893.1681
498 | 891.4627
499 | 889.7063
500 | 887.9818
501 | 886.1957
502 | 884.39
503 | 882.6202
504 | 880.8242
505 | 879.0329
506 | 877.2465
507 | 875.4919
508 | 873.7003
509 | 871.8786
510 | 870.0323
511 | 868.1794
512 | 866.2604
513 | 864.3766
514 | 862.4469
515 | 860.5093
516 | 858.5567
517 | 856.5763
518 | 854.5449
519 | 852.4954
520 | 850.3738
521 | 848.2969
522 | 846.1542
523 | 843.9445
524 | 841.7017
525 | 839.423
526 | 837.1734
527 | 834.8665
528 | 832.4893
529 | 830.1107
530 | 827.6877
531 | 825.2732
532 | 822.795
533 | 820.2359
534 | 817.7224
535 | 815.1644
536 | 812.5773
537 | 809.9262
538 | 807.2586
539 | 804.5784
540 | 801.8685
541 | 799.0856
542 | 796.2938
543 | 793.4937
544 | 790.6155
545 | 787.744
546 | 784.87
547 | 781.933
548 | 779.0099
549 | 776.0368
550 | 773.0339
551 | 770.0468
552 | 767.0106
553 | 763.967
554 | 760.8644
555 | 757.7418
556 | 754.6282
557 | 751.4597
558 | 748.2627
559 | 745.0324
560 | 741.763
561 | 738.447
562 | 735.2026
563 | 731.7591
564 | 728.3183
565 | 724.8186
566 | 721.2932
567 | 717.7027
568 | 713.999
569 | 710.2296
570 | 706.402
571 | 702.5137
572 | 698.5408
573 | 694.4834
574 | 690.2727
575 | 685.9652
576 | 681.6137
577 | 677.1464
578 | 672.5967
579 | 667.9256
580 | 663.092
581 | 658.1889
582 | 653.1352
583 | 647.9642
584 | 642.6667
585 | 637.2353
586 | 631.6205
587 | 625.8862
588 | 619.9353
589 | 613.8225
590 | 607.462
591 | 600.9281
592 | 594.1625
593 | 587.0963
594 | 579.7831
595 | 572.1487
596 | 564.1814
597 | 555.8352
598 | 547.2256
599 | 538.232
600 | 528.8873
601 | 519.2452
602 | 509.2972
603 | 499.0163
604 | 488.4168
605 | 478.0192
606 | 466.9562
607 | 455.7029
608 | 444.0586
609 | 432.7955
610 | 421.044
611 | 408.8744
612 | 396.6802
613 | 384.3891
614 | 372.7105
615 | 360.3249
616 | 348.0616
617 | 335.7038
618 | 323.2411
619 | 311.2567
620 | 298.8263
621 | 286.9911
622 | 274.7445
623 | 262.7424
624 | 251.5359
625 | 239.8901
626 | 228.6421
627 | 218.1567
628 | 207.4573
629 | 197.1756
630 | 187.708
631 | 178.1584
632 | 168.9775
633 | 160.2833
634 | 152.2675
635 | 144.3675
636 | 136.8934
637 | 129.808
638 | 123.3728
639 | 117.02
640 | 110.9676
641 | 105.2251
642 | 99.92467
643 | 94.96842
644 | 90.14017
645 | 85.61227
646 | 81.40366
647 | 77.51858
648 | 74.11222
649 | 70.73959
650 | 67.58886
651 | 64.67937
652 | 62.03738
653 | 59.68124
654 | 57.63824
655 | 55.54838
656 | 53.64034
657 | 51.88686
658 | 50.30027
659 | 48.89326
660 | 47.82036
661 | 46.75239
662 | 45.67694
663 | 44.71642
664 | 43.85107
665 | 43.09838
666 | 42.44384
667 | 42.04961
668 | 41.62089
669 | 41.11607
670 | 40.66227
671 | 40.25876
672 | 39.90974
673 | 39.60173
674 | 39.38884
675 | 39.28691
676 | 39.04326
677 | 38.77659
678 | 38.54556
679 | 38.34425
680 | 38.15059
681 | 37.96999
682 | 37.96409
683 | 37.872825
684 | 37.70123
685 | 37.53227
686 | 37.3748
687 | 37.24856
688 | 37.13086
689 | 37.02981
690 | 37.07182
691 | 36.97477
692 | 36.86501
693 | 36.7381
694 | 36.62892
695 | 36.53146
696 | 36.44006
697 | 36.3846
698 | 36.43326
699 | 36.35509
700 | 36.24702
701 | 36.14854
702 | 36.07056
703 | 36.00134
704 | 35.9091
705 | 35.89092
706 | 35.93204
707 | 35.85837
708 | 35.77446
709 | 35.69169
710 | 35.63009
711 | 35.56447
712 | 35.48351
713 | 35.47372
714 | 35.16197