## Cycle
Cycle (N) | Capacity (mAh)
1 | 486.822
2 | 1485.86
3 | 1486.247
4 | 1486.107
5 | 1485.783
6 | 1485.466
7 | 1484.895
8 | 1484.365
9 | 1483.8192
10 | 1483.192
11 | 1482.516
12 | 1481.852
13 | 1481.279
14 | 1480.659
15 | 1479.964
16 | 1479.291
17 | 1478.682
18 | 1478.045
19 | 1477.298
20 | 1476.627
21 | 1476.066
22 | 1475.508
23 | 1474.824
24 | 1474.1
25 | 1473.563
26 | 1472.994
27 | 1472.414
28 | 1471.761
29 | 1471.154
30 | 1470.585
31 | 1470.074
32 | 1469.571
33 | 1468.909
34 | 1468.377
35 | 1467.669
36 | 1467.055
37 | 1466.48
38 | 1465.768
39 | 1465.302
40 | 1464.622
41 | 1464.037
42 | 1463.417
43 | 1462.643
44 | 1462.112
45 | 1461.406
46 | 1460.816
47 | 1460.114
48 | 1459.4824
49 | 1458.816
50 | 1458.067
51 | 1457.297
52 | 1456.495
53 | 1455.7336
54 | 1454.941
55 | 1454.119
56 | 1453.21
57 | 1452.351
58 | 1451.403
59 | 1450.484
60 | 1449.508
61 | 1448.529
62 | 1447.445
63 | 1446.374
64 | 1445.17
65 | 1443.989
66 | 1442.834
67 | 1441.521
68 | 1440.312
69 | 1439.016
70 | 1437.679
71 | 1436.227
72 | 1434.84
73 | 1433.264
74 | 1431.821
75 | 1430.179
76 | 1428.574
77 | 1426.8072
78 | 1424.995
79 | 1423.017
80 | 1421.008
81 | 1418.781
82 | 1416.568
83 | 1414.161
84 | 1411.846
85 | 1409.3168
86 | 1406.8032
87 | 1404.144
88 | 1401.498
89 | 1398.653
90 | 1396.007
91 | 1393.179
92 | 1390.5536
93 | 1387.795
94 | 1385.207
95 | 1382.402
96 | 1379.743
97 | 1377.224
98 | 1375.248
99 | 1372.013
100 | 1369.389
101 | 1366.976
102 | 1364.629
103 | 1362.287
104 | 1359.905
105 | 1357.505
106 | 1355.032
107 | 1352.484
108 | 1349.809
109 | 1347.57
110 | 1345.234
111 | 1342.968
112 | 1340.836
113 | 1338.622
114 | 1336.535
115 | 1334.411
116 | 1332.291
117 | 1330.202
118 | 1328.131
119 | 1326.097
120 | 1324.023
121 | 1322.004
122 | 1319.947
123 | 1317.89
124 | 1315.817
125 | 1313.669
126 | 1311.685
127 | 1309.571
128 | 1307.535
129 | 1305.425
130 | 1303.366
131 | 1301.184
132 | 1299.0472
133 | 1296.957
134 | 1294.792
135 | 1292.719
136 | 1290.569
137 | 1288.494
138 | 1286.401
139 | 1284.335
140 | 1282.2728
141 | 1280.135
142 | 1278.066
143 | 1275.991
144 | 1274.036
145 | 1272.021
146 | 1270.093
147 | 1268.165
148 | 1266.231
149 | 1264.284
150 | 1262.332
151 | 1260.419
152 | 1258.39
153 | 1256.579
154 | 1254.647
155 | 1252.728
156 | 1250.759
157 | 1248.869
158 | 1246.922
159 | 1244.942
160 | 1242.915
161 | 1240.888
162 | 1238.829
163 | 1236.693
164 | 1234.685
165 | 1232.449
166 | 1230.446
167 | 1228.289
168 | 1226.229
169 | 1224.135
170 | 1222.055
171 | 1220.0136
172 | 1217.872
173 | 1215.909
174 | 1213.9456
175 | 1211.927
176 | 1209.834
177 | 1207.803
178 | 1205.841
179 | 1203.914
180 | 1201.975
181 | 1200.07
182 | 1198.1
183 | 1196.3096
184 | 1194.417
185 | 1192.651
186 | 1190.77
187 | 1189.0672
188 | 1187.279
189 | 1185.58
190 | 1183.844
191 | 1182.135
192 | 1180.444
193 | 1178.76
194 | 1177.104
195 | 1175.427
196 | 1173.835
197 | 1172.127
198 | 1170.615
199 | 1169.044
200 | 1167.522
201 | 1165.963
202 | 1164.428
203 | 1162.864
204 | 1161.358
205 | 1159.823
206 | 1158.333
207 | 1156.82
208 | 1155.325
209 | 1153.854
210 | 1152.4064
211 | 1150.931
212 | 1149.478
213 | 1148.021
214 | 1146.547
215 | 1145.113
216 | 1143.574
217 | 1142.255
218 | 1140.773
219 | 1139.352
220 | 1137.873
221 | 1136.466
222 | 1134.992
223 | 1133.576
224 | 1132.084
225 | 1130.693
226 | 1129.181
227 | 1127.778
228 | 1126.217
229 | 1124.859
230 | 1123.364
231 | 1121.97
232 | 1120.448
233 | 1119.044
234 | 1117.573
235 | 1116.119
236 | 1114.604
237 | 1113.116
238 | 1111.616
239 | 1110.1
240 | 1108.584
241 | 1107.065
242 | 1105.578
243 | 1104.058
244 | 1102.54
245 | 1101.024
246 | 1099.5472
247 | 1098.04
248 | 1096.543
249 | 1094.911
250 | 1093.503
251 | 1091.951
252 | 1090.506
253 | 1088.949
254 | 1087.484
255 | 1085.914
256 | 1084.47
257 | 1082.918
258 | 1081.44
259 | 1079.603
260 | 1078.1064
261 | 1076.55
262 | 1075.321
263 | 1073.802
264 | 1072.27
265 | 1070.662
266 | 1069.126
267 | 1067.548
268 | 1066.008
269 | 1064.396
270 | 1062.851
271 | 1061.2568
272 | 1059.684
273 | 1058.079
274 | 1056.474
275 | 1054.846
276 | 1053.215
277 | 1051.58
278 | 1049.909
279 | 1048.257
280 | 1046.552
281 | 1044.888
282 | 1043.148
283 | 1041.469
284 | 1039.6416
285 | 1037.9936
286 | 1036.24
287 | 1034.481
288 | 1032.737
289 | 1030.992
290 | 1029.237
291 | 1027.458
292 | 1025.684
293 | 1023.82
294 | 1022.095
295 | 1020.267
296 | 1018.456
297 | 1016.61
298 | 1014.7768
299 | 1012.927
300 | 1011.049
301 | 1009.001
302 | 1007.1
303 | 1005.299
304 | 1003.3728
305 | 1001.431
306 | 999.4919
307 | 997.5548
308 | 995.5636
309 | 993.5313
310 | 991.5599
311 | 989.5477
312 | 987.5491
313 | 985.5725
314 | 983.5424
315 | 981.5251
316 | 979.5204
317 | 977.5268
318 | 975.5044
319 | 973.57
320 | 971.615
321 | 969.6519
322 | 967.6683
323 | 965.6905
324 | 963.7282
325 | 961.7406
326 | 959.8061
327 | 957.8034
328 | 955.8281
329 | 953.8646
330 | 951.9062
331 | 949.9509
332 | 947.9034
333 | 945.9226
334 | 943.8971
335 | 941.8793
336 | 939.9024
337 | 937.8576
338 | 935.8788
339 | 933.8724
340 | 931.9057
341 | 929.8773
342 | 927.806
343 | 925.7566
344 | 923.7255
345 | 921.6719
346 | 919.6258
347 | 917.5861
348 | 915.5412
349 | 913.3652
350 | 911.2396
351 | 909.0987
352 | 906.9004
353 | 904.7015
354 | 902.4464
355 | 900.2713
356 | 897.9547
357 | 895.5792
358 | 893.2016
359 | 890.7566
360 | 888.3612
361 | 885.9013
362 | 883.455
363 | 880.9476
364 | 878.3622
365 | 875.7708
366 | 873.1068
367 | 870.3868
368 | 867.6839
369 | 864.9604
370 | 862.1868
371 | 859.338
372 | 856.4307
373 | 853.4756
374 | 850.5418
375 | 0.0018
376 | 0.001711111
377 | 0.001655556
378 | 0.001563889
379 | 0.001547222
380 | 0.001547222
381 | 0.001547222
382 | 0.001563889
383 | 0.001525
384 | 0.001525
385 | 0.001502778
386 | 0.001547222
387 | 0.001563889
388 | 0.001491667
389 | 0.001519444
390 | 0.001525
391 | 0.001541667
392 | 0.001563889
393 | 0.001502778
394 | 0.001536111
395 | 0.001563889
396 | 0.001525
397 | 0.001497222
398 | 0.001491667
399 | 0.001502778
400 | 0.001497222
401 | 0.001575
402 | 0.001530556
403 | 0.001513889
404 | 0.001486111
405 | 0.001519444
406 | 0.001486111
407 | 0.001458333
408 | 0.001508333
409 | 0.001525
410 | 0.001513889
411 | 0.001502778
412 | 0.001530556
413 | 0.001502778
414 | 0.001513889
415 | 0.001547222
416 | 0.001480556
417 | 0.001530556
418 | 0.001497222
419 | 0.001502778
420 | 0.001547222
421 | 0.001502778
422 | 0.001547222
423 | 0.001530556
424 | 0.001508333
425 | 0.001525
426 | 0.001497222
427 | 0.001491667
428 | 0.001536111
429 | 0.001552778
430 | 0.001575
431 | 0.001552778
432 | 0.001508333
433 | 0.001508333
434 | 0.001541667
435 | 0.001491667
436 | 0.001508333
437 | 0.001525
438 | 0.001569444
439 | 0.001580556
440 | 0.001541667
441 | 0.001530556
442 | 0.001541667
443 | 0.001502778
444 | 0.001525
445 | 0.001552778
446 | 0.001563889
447 | 0.001558333
448 | 0.001536111
449 | 0.001575
450 | 0.001558333
451 | 0.001519444
452 | 0.001586111
453 | 0.001547222
454 | 0.001530556
455 | 0.001541667
456 | 0.001513889
457 | 0.001541667
458 | 0.001502778
459 | 0.001491667
460 | 0.001502778
461 | 0.001486111
462 | 0.001486111
463 | 0.001597222
464 | 0.001536111
465 | 0.001497222
466 | 0.001575
467 | 0.001569444
468 | 0.001536111
469 | 0.001558333
470 | 0.001491667
471 | 0.001513889
472 | 0.001541667
473 | 0.001502778
474 | 0.001547222
475 | 0.001502778
476 | 0.001486111
477 | 0.001475
478 | 0.001497222
479 | 0.001530556
480 | 0.001497222
481 | 0.001486111
482 | 0.001519444
483 | 0.001530556
484 | 0.001530556
485 | 0.001497222
486 | 0.001486111
487 | 0.001508333
488 | 0.001519444
489 | 0.001580556
490 | 0.001547222
491 | 0.001508333
492 | 0.001502778
493 | 0.001491667
494 | 0.001525
495 | 0.001552778
496 | 0.001513889
497 | 0.001530556
498 | 0.001547222
499 | 0.001491667
500 | 0.001480556
501 | 0.001463889
502 | 0.001513889
503 | 0.001491667
504 | 0.001525
505 | 0.001502778
506 | 0.001591667
507 | 0.001486111
508 | 0.001497222
509 | 0.001525
510 | 0.001497222
511 | 0.001497222
512 | 0.001519444
513 | 0.001519444
514 | 0.001475
515 | 0.001486111
516 | 0.001463889
517 | 0.001469444
518 | 0.001491667
519 | 0.001497222
520 | 0.001502778
521 | 0.001480556
522 | 0.001475
523 | 0.001508333
524 | 0.001452778
525 | 0.001513889
526 | 0.001530556
527 | 0.001513889
528 | 0.001463889
529 | 0.001480556
530 | 0.001508333
531 | 0.001530556
532 | 0.001563889
533 | 0.001536111
534 | 0.001513889
535 | 0.001519444
536 | 0.001513889
537 | 0.001508333
538 | 0.001458333
539 | 0.001480556
540 | 0.001475
541 | 0.001541667
542 | 0.001463889
543 | 0.001508333
544 | 0.001513889
545 | 0.001536111
546 | 0.001491667
547 | 0.001525
548 | 0.001497222
549 | 0.001508333
550 | 0.001475
551 | 0.001463889
552 | 0.001497222
553 | 0.001547222
554 | 0.001508333
555 | 0.001508333
556 | 0.001530556
557 | 0.001486111
558 | 0.001480556
559 | 0.001497222
560 | 0.001525
561 | 0.001508333
562 | 0.001536111
563 | 0.001480556
564 | 0.001558333
565 | 0.001513889
566 | 0.001486111
567 | 0.001519444
568 | 0.001525
569 | 0.001491667
570 | 0.001530556
571 | 0.001519444
572 | 0.001591667
573 | 0.001552778
574 | 0.001525
575 | 0.001508333
576 | 0.001519444
577 | 0.001541667
578 | 0.001530556
579 | 0.001552778
580 | 0.001569444
581 | 0.001552778
582 | 0.001552778
583 | 0.001563889
584 | 0.001547222
585 | 0.001552778
586 | 0.001597222
587 | 0.001541667
588 | 0.001563889
589 | 0.001591667
590 | 0.001558333
591 | 0.001536111
592 | 0.001508333
593 | 0.001580556
594 | 0.001558333
595 | 0.001586111
596 | 0.001502778
597 | 0.001530556
598 | 0.001569444
599 | 0.001586111
600 | 0.001513889
601 | 0.001552778
602 | 0.001569444
603 | 0.001591667
604 | 0.001513889
605 | 0.001497222
606 | 0.001508333
607 | 0.001541667
608 | 0.001502778
609 | 0.001491667
610 | 0.001552778
611 | 0.001563889
612 | 0.001513889
613 | 0.001586111
614 | 0.001536111
615 | 0.001591667
616 | 0.001525
617 | 0.001586111
618 | 0.001541667
619 | 0.001525
620 | 0.001563889
621 | 0.001502778
622 | 0.001541667
623 | 0.001525
624 | 0.001491667
625 | 0.001519444
626 | 0.001563889
627 | 0.001547222
628 | 0.001552778
629 | 0.001513889
630 | 0.001508333
631 | 0.001558333
632 | 0.001519444
633 | 0.001536111
634 | 0.001541667
635 | 0.001569444
636 | 0.001513889
637 | 0.001558333
638 | 0.001519444
639 | 0.001586111
640 | 0.001552778
641 | 0.001547222
642 | 0.001530556
643 | 0.001586111
644 | 0.001519444
645 | 0.001530556
646 | 0.001547222
647 | 0.001569444
648 | 0.001569444
649 | 0.001580556
650 | 0.001502778
651 | 0.001497222
652 | 0.001525
653 | 0.001508333
654 | 0.001541667
655 | 0.001530556
656 | 0.001497222
657 | 0.001569444
658 | 0.001536111
659 | 0.001552778
660 | 0.001502778
661 | 0.001591667
662 | 0.001519444
663 | 0.001519444
664 | 0.001541667
665 | 0.001508333
666 | 0.001541667
667 | 0.001552778
668 | 0.001536111
669 | 0.001502778
670 | 0.001502778
671 | 0.001502778
672 | 0.001508333
673 | 0.001541667
674 | 0.001513889
675 | 0.001558333
676 | 0.001563889
677 | 0.001525
678 | 0.001508333
679 | 0.001591667
680 | 0.001491667
681 | 0.001591667
682 | 0.001536111
683 | 0.001558333
684 | 0.001575
685 | 0.001513889
686 | 0.001508333
687 | 0.001502778
688 | 0.001497222
689 | 0.001508333
690 | 0.001480556
691 | 0.001541667
692 | 0.001480556
693 | 0.001513889
694 | 0.001525
695 | 0.001586111
696 | 0.001486111
697 | 0.001569444
698 | 0.001525
699 | 0.001502778
700 | 0.001563889
701 | 0.001480556
702 | 0.001508333
703 | 0.001552778
704 | 0.001502778
705 | 0.001502778
706 | 0.001569444
707 | 0.001586111
708 | 0.001530556
709 | 0.001575
710 | 0.001558333
711 | 0.001580556
712 | 0.001502778
713 | 0.001563889
714 | 0.001580556
715 | 0.001513889
716 | 0.001536111
717 | 0.001519444
718 | 0.001586111
719 | 0.001569444
720 | 0.001513889
721 | 0.001508333
722 | 0.001536111
723 | 0.001502778
724 | 0.001558333
725 | 0.001586111
726 | 0.001513889
727 | 0.001569444
728 | 0.001491667
729 | 0.001525
730 | 0.001530556
731 | 0.001519444
732 | 0.001508333
733 | 0.001597222
734 | 0.001608333
735 | 0.001530556
736 | 0.001525
737 | 0.001536111
738 | 0.001491667
739 | 0.001491667
740 | 0.001502778
741 | 0.001547222
742 | 0.001491667
743 | 0.001497222
744 | 0.001486111
745 | 0.001497222
746 | 0.001569444
747 | 0.001530556
748 | 0.001486111
749 | 0.001525
750 | 0.001486111
751 | 0.001463889
752 | 0.001475
753 | 0.001513889
754 | 0.001475
755 | 0.001541667
756 | 0.001502778
757 | 0.001530556
758 | 0.001525
759 | 0.001519444
760 | 0.001552778
761 | 0.001480556
762 | 0.001486111
763 | 0.001519444
764 | 0.001491667
765 | 0.001525
766 | 0.001475
767 | 0.001530556
768 | 0.001491667
769 | 0.001502778
770 | 0.001469444
771 | 0.001547222
772 | 0.001519444
773 | 0.001547222
774 | 0.001558333
775 | 0.002836111
776 | 0.001480556
777 | 0.001519444
778 | 0.001502778
779 | 0.001480556
780 | 0.001519444
781 | 0.001513889
782 | 0.001475
783 | 0.001530556
784 | 0.001525
785 | 0.001469444
786 | 0.001497222
787 | 0.001508333
788 | 0.001480556
789 | 0.001536111
790 | 0.001519444
791 | 0.001491667
792 | 0.001502778
793 | 0.001547222
794 | 0.001552778
795 | 0.001502778
796 | 0.001497222
797 | 0.001463889
798 | 0.001469444
799 | 0.001463889
800 | 0.001502778
801 | 0.001480556
802 | 0.001491667
803 | 0.001497222
804 | 0.001463889
805 | 0.001502778
806 | 0.001491667
807 | 0.001519444
808 | 0.001491667
809 | 0.001469444
810 | 0.001469444
811 | 0.001452778
812 | 0.001497222
813 | 0.001525
814 | 0.001508333
815 | 0.001463889
816 | 0.001452778
817 | 0.001447222
818 | 0.001491667
819 | 0.001475
820 | 0.001525
821 | 0.001447222
822 | 0.001480556
823 | 0.001458333
824 | 0.001502778
825 | 0.001447222
826 | 0.001458333
827 | 0.001458333
828 | 0.001463889
829 | 0.001486111
830 | 0.001552778
831 | 0.001480556
832 | 0.001480556
833 | 0.001491667
834 | 0.001491667
835 | 0.001441667
836 | 0.001452778
837 | 0.001447222
838 | 0.001480556
839 | 0.001475
840 | 0.001547222
841 | 0.001536111
842 | 0.001452778
843 | 0.001469444
844 | 0.001525
845 | 0.001463889
846 | 0.001469444
847 | 0.001458333
848 | 0.001547222
849 | 0.001552778
850 | 0.001519444
851 | 0.001530556
852 | 0.001530556
853 | 0.001491667
854 | 0.001558333
855 | 0.001530556
856 | 0.001452778
857 | 0.001486111
858 | 0.001458333
859 | 0.001452778
860 | 0.001525
861 | 0.001525
862 | 0.001541667
863 | 0.001508333
864 | 0.001475
865 | 0.001497222
866 | 0.001491667
867 | 0.001536111
868 | 0.001497222
869 | 0.001458333
870 | 0.001552778
871 | 0.001513889
872 | 0.001497222
873 | 0.001475
874 | 0.001475
875 | 0.001497222
876 | 0.001558333
877 | 0.001469444
878 | 0.001475
879 | 0.001458333
880 | 0.001502778
881 | 0.001452778
882 | 0.001519444
883 | 0.001558333
884 | 0.001486111
885 | 0.001519444
886 | 0.001519444
887 | 0.001497222
888 | 0.001469444
889 | 0.001447222
890 | 0.001513889
891 | 0.001441667
892 | 0.001430556
893 | 0.001447222
894 | 0.001447222
895 | 0.001447222
896 | 0.001486111
897 | 0.001469444
898 | 0.001452778
899 | 0.001458333
900 | 0.001463889
901 | 0.001486111
902 | 0.001430556
903 | 0.001458333
904 | 0.001436111
905 | 0.001458333
906 | 0.001458333
907 | 0.001469444
908 | 0.001508333
909 | 0.001480556
910 | 0.001502778
911 | 0.001525
912 | 0.001452778
913 | 0.001430556
914 | 0.001519444
915 | 0.001519444
916 | 0.001447222
917 | 0.001436111
918 | 0.001497222
919 | 0.001480556
920 | 0.001480556
921 | 0.001519444
922 | 0.001513889
923 | 0.001475
924 | 0.001480556
925 | 0.001452778
926 | 0.001447222
927 | 0.001447222
928 | 0.001469444
929 | 0.001497222
930 | 0.001452778
931 | 0.001436111
932 | 0.001475
933 | 0.001508333
934 | 0.001475
935 | 0.001497222
936 | 0.001519444
937 | 0.001519444
938 | 0.001430556
939 | 0.001486111
940 | 0.001441667
941 | 0.001508333
942 | 0.001436111
943 | 0.001480556
944 | 0.001497222
945 | 0.001497222
946 | 0.001497222
947 | 0.001447222
948 | 0.001452778
949 | 0.001452778
950 | 0.001458333
951 | 0.001497222
952 | 0.001525
953 | 0.001525
954 | 0.001519444
955 | 0.001475
956 | 0.001452778
957 | 0.001469444
958 | 0.001513889
959 | 0.001519444
960 | 0.001458333
961 | 0.001458333
962 | 0.001491667
963 | 0.001530556
964 | 0.001463889
965 | 0.001425
966 | 0.001502778
967 | 0.001480556
968 | 0.001463889
969 | 0.001486111
970 | 0.001491667
971 | 0.001463889
972 | 0.001452778
973 | 0.001525
974 | 0.001480556
975 | 0.001469444
976 | 0.001519444
977 | 0.001458333
978 | 0.001436111
979 | 0.001519444
980 | 0.001558333
981 | 0.001463889
982 | 0.001547222
983 | 0.001513889
984 | 0.001513889
985 | 0.001458333
986 | 0.001491667
987 | 0.001502778
988 | 0.001508333
989 | 0.001447222
990 | 0.001530556
991 | 0.001508333
992 | 0.001519444
993 | 0.001441667
994 | 0.001480556
995 | 0.001480556
996 | 0.001491667
997 | 0.001458333
998 | 0.001475
999 | 0.001486111
1000 | 0.001475
1001 | 0.001497222
1002 | 0.001508333
1003 | 0.001475
1004 | 0.001469444
1005 | 0.001452778
1006 | 0.001525
1007 | 0.001502778
1008 | 0.001441667
1009 | 0.001502778
1010 | 0.001441667
1011 | 0.001447222
1012 | 0.001452778
1013 | 0.001480556
1014 | 0.001525
1015 | 0.001447222
1016 | 0.001502778
1017 | 0.001458333
1018 | 0.001441667
1019 | 0.001452778
1020 | 0.001547222
1021 | 0.001458333
1022 | 0.001525
1023 | 0.001497222
1024 | 0.001502778
1025 | 0.001508333
1026 | 0.001536111
1027 | 0.001491667
1028 | 0.001552778
1029 | 0.001519444
1030 | 0.001475
1031 | 0.001508333
1032 | 0.001480556
1033 | 0.001536111
1034 | 0.001480556
1035 | 0.001486111
1036 | 0.001513889
1037 | 0.001502778
1038 | 0.001447222
1039 | 0.001508333
1040 | 0.001458333
1041 | 0.001452778
1042 | 0.001513889
1043 | 0.001452778
1044 | 0.001430556
1045 | 0.001463889
1046 | 0.001469444
1047 | 0.001469444
1048 | 0.001513889
1049 | 0.001475
1050 | 0.001441667
1051 | 0.001480556
1052 | 0.001491667
1053 | 0.001463889
1054 | 0.001430556
1055 | 0.001469444
1056 | 0.001425
1057 | 0.001447222
1058 | 0.001458333
1059 | 0.001436111
1060 | 0.001469444
1061 | 0.001486111
1062 | 0.001425
1063 | 0.001480556
1064 | 0.001405556
1065 | 0.001463889
1066 | 0.001441667
1067 | 0.001463889
1068 | 0.001458333
1069 | 0.001425
1070 | 0.001394444
1071 | 0.001447222
1072 | 0.001491667
1073 | 0.001388889
1074 | 0.001447222
1075 | 0.001405556
1076 | 0.001425
1077 | 0.001430556
1078 | 0.0014
1079 | 0.001394444
1080 | 0.001416667
1081 | 0.001416667
1082 | 0.001480556
1083 | 0.001458333
1084 | 0.001416667
1085 | 0.001530556
1086 | 0.001425
1087 | 0.001513889
1088 | 0.001436111
1089 | 0.001447222
1090 | 0.001425
1091 | 0.001447222
1092 | 0.001530556
1093 | 0.001475
1094 | 0.001436111
1095 | 0.001480556
1096 | 0.001377778
1097 | 0.001463889
1098 | 0.001458333
1099 | 0.001436111
1100 | 0.001416667
1101 | 0.001463889
1102 | 0.001430556
1103 | 0.001458333
1104 | 0.001491667
1105 | 0.001416667
1106 | 0.001452778
1107 | 0.001447222
1108 | 0.001425
1109 | 0.001441667
1110 | 0.001463889
1111 | 0.001436111
1112 | 0.001436111
1113 | 0.001430556
1114 | 0.001469444
1115 | 0.001425
1116 | 0.001519444
1117 | 0.001458333
1118 | 0.001430556
1119 | 0.001463889
1120 | 0.001430556
1121 | 0.001475
1122 | 0.001436111
1123 | 0.001452778
1124 | 0.001441667
1125 | 0.001430556
1126 | 0.001497222
1127 | 0.001430556
1128 | 0.001430556
1129 | 0.001519444
1130 | 0.001413889
1131 | 0.001441667
1132 | 0.001441667
1133 | 0.001441667
1134 | 0.001497222
1135 | 0.001416667
1136 | 0.0014
1137 | 0.0014
1138 | 0.001458333
1139 | 0.001486111
1140 | 0.001497222
1141 | 0.001413889
1142 | 0.001405556
1143 | 0.001436111
1144 | 0.001441667
1145 | 0.001452778
1146 | 0.001463889
1147 | 0.001463889
1148 | 0.001452778
1149 | 0.001475
1150 | 0.001425
1151 | 0.0014
1152 | 0.001425
1153 | 0.001388889
1154 | 0.001413889
1155 | 0.001463889
1156 | 0.001469444
1157 | 0.001430556
1158 | 0.001458333
1159 | 0.001430556
1160 | 0.0014
1161 | 0.001491667
1162 | 0.001405556
1163 | 0.001441667
1164 | 0.001430556
1165 | 0.001413889
1166 | 0.001452778
1167 | 0.001413889
1168 | 0.001394444
1169 | 0.001458333
1170 | 0.001447222
1171 | 0.001447222
1172 | 0.001436111
1173 | 0.0014
1174 | 0.001480556
1175 | 0.001405556
1176 | 0.001425
1177 | 0.001441667
1178 | 0.001463889
1179 | 0.001480556
1180 | 0.001388889
1181 | 0.001394444
1182 | 0.001447222
1183 | 0.001416667
1184 | 0.001366667
1185 | 0.001394444
1186 | 0.001536111
1187 | 0.001519444
1188 | 0.001452778
1189 | 0.001525
1190 | 0.001486111
1191 | 0.001502778
1192 | 0.001413889
1193 | 0.001416667
1194 | 0.001405556
1195 | 0.001416667
1196 | 0.001377778
1197 | 0.001405556
1198 | 0.001377778
1199 | 0.001405556
1200 | 0.001447222
1201 | 0.001480556
1202 | 0.001413889
1203 | 0.001388889
1204 | 0.001366667
1205 | 0.001430556
1206 | 0.001394444
1207 | 0.001377778
1208 | 0.001377778
1209 | 0.001383333
1210 | 0.001377778
1211 | 0.001463889
1212 | 0.0014
1213 | 0.001480556
1214 | 0.001508333
1215 | 0.001441667
1216 | 0.001447222
1217 | 0.001458333
1218 | 0.001405556
1219 | 0.001463889
1220 | 0.001416667
1221 | 0.001372222
1222 | 0.001480556
1223 | 0.001416667
1224 | 0.001452778
1225 | 0.001383333
1226 | 0.001413889
1227 | 0.001405556
1228 | 0.001436111
1229 | 0.001413889
1230 | 0.001413889
1231 | 0.001383333
1232 | 0.001377778
1233 | 0.0014
1234 | 0.0014
1235 | 0.001405556
1236 | 0.001425
1237 | 0.001413889
1238 | 0.001405556
1239 | 0.001361111
1240 | 0.001366667
1241 | 0.0014
1242 | 0.001366667
1243 | 0.001366667
1244 | 0.001388889
1245 | 0.001361111
1246 | 0.001361111
1247 | 0.001425
1248 | 0.001361111
1249 | 0.001355556
1250 | 0.001372222
1251 | 0.001366667
1252 | 0.001394444
1253 | 0.001416667
1254 | 0.0014
1255 | 0.001366667
1256 | 0.001491667
1257 | 0.001463889
1258 | 0.001366667
1259 | 0.001436111
1260 | 0.001436111
1261 | 0.001413889
1262 | 0.001388889
1263 | 0.001366667
1264 | 0.001425
1265 | 0.001405556
1266 | 0.001405556
1267 | 0.001425
1268 | 0.001447222
1269 | 0.001355556
1270 | 0.001463889
1271 | 0.001469444
1272 | 0.001394444
1273 | 0.0014
1274 | 0.0014
1275 | 0.001425
1276 | 0.001416667
1277 | 0.001447222
1278 | 0.001377778
1279 | 0.001452778
1280 | 0.001425
1281 | 0.001388889
1282 | 0.001377778
1283 | 0.001425
1284 | 0.001452778
1285 | 0.001441667
1286 | 0.001366667
1287 | 0.001366667
1288 | 0.001447222
1289 | 0.001388889
1290 | 0.001480556
1291 | 0.001441667
1292 | 0.001377778
1293 | 0.001416667
1294 | 0.001452778
1295 | 0.0014
1296 | 0.001430556
1297 | 0.001361111
1298 | 0.001394444
1299 | 0.001361111
1300 | 0.001436111
1301 | 0.001388889
1302 | 0.001469444
1303 | 0.001430556
1304 | 0.001447222
1305 | 0.001405556
1306 | 0.001441667
1307 | 0.001416667
1308 | 0.001361111
1309 | 0.001355556
1310 | 0.001413889
1311 | 0.001377778
1312 | 0.001355556
1313 | 0.001447222
1314 | 0.001436111
1315 | 0.001366667
1316 | 0.001388889
1317 | 0.001388889
1318 | 0.001333333
1319 | 0.001366667
1320 | 0.001416667
1321 | 0.001355556
1322 | 0.001413889
1323 | 0.001366667
1324 | 0.001388889
1325 | 0.001344444
1326 | 0.001425
1327 | 0.001394444
1328 | 0.001394444
1329 | 0.001416667
1330 | 0.001441667
1331 | 0.001458333
1332 | 0.001405556
1333 | 0.001394444
1334 | 0.001344444
1335 | 0.001355556
1336 | 0.0014
1337 | 0.001377778
1338 | 0.001447222
1339 | 0.001388889
1340 | 0.001436111
1341 | 0.001383333
1342 | 0.001372222
1343 | 0.001436111
1344 | 0.001413889
1345 | 0.001338889
1346 | 0.001361111
1347 | 0.001361111
1348 | 0.001430556
1349 | 0.001405556
1350 | 0.0014
1351 | 0.001436111
1352 | 0.001413889
1353 | 0.001388889
1354 | 0.001452778
1355 | 0.001436111
1356 | 0.001441667
1357 | 0.001430556
1358 | 0.001405556
1359 | 0.001475
1360 | 0.001469444
1361 | 0.001366667
1362 | 0.001436111
1363 | 0.001388889
1364 | 0.001413889
1365 | 0.001425
1366 | 0.001388889
1367 | 0.001416667
1368 | 0.001413889
1369 | 0.001486111
1370 | 0.001394444
1371 | 0.001388889
1372 | 0.001394444
1373 | 0.001436111
1374 | 0.001405556
1375 | 0.001425
1376 | 0.001377778
1377 | 0.001405556
1378 | 0.001377778
1379 | 0.001413889
1380 | 0.00135
1381 | 0.001383333
1382 | 0.001430556
1383 | 0.001425
1384 | 0.001425
1385 | 0.001413889
1386 | 0.0014
1387 | 0.001441667
1388 | 0.001413889
1389 | 0.001366667
1390 | 0.001361111
1391 | 0.001355556
1392 | 0.001416667
1393 | 0.001361111
1394 | 0.001333333
1395 | 0.001355556
1396 | 0.001372222
1397 | 0.001405556
1398 | 0.001388889
1399 | 0.001355556
1400 | 0.001366667
1401 | 0.001447222
1402 | 0.001366667
1403 | 0.001361111
1404 | 0.00135
1405 | 0.001383333
1406 | 0.001463889
1407 | 0.001377778
1408 | 0.001372222
1409 | 0.001441667
1410 | 0.001388889
1411 | 0.001383333
1412 | 0.001333333
1413 | 0.001430556
1414 | 0.001413889
1415 | 0.001441667
1416 | 0.001372222
1417 | 0.001344444
1418 | 0.001436111
1419 | 0.001372222
1420 | 0.001436111
1421 | 0.001355556
1422 | 0.001441667
1423 | 0.001366667
1424 | 0.001344444
1425 | 0.001361111
1426 | 0.001366667
1427 | 0.001372222
1428 | 0.001436111
1429 | 0.001361111
1430 | 0.001322222
1431 | 0.001333333
1432 | 0.001366667
1433 | 0.001355556
1434 | 0.001383333
1435 | 0.001377778
1436 | 0.001338889
1437 | 0.00135
1438 | 0.001388889
1439 | 0.001344444
1440 | 0.001311111
1441 | 0.001316667
1442 | 0.001361111
1443 | 0.001344444
1444 | 0.0014
1445 | 0.00135
1446 | 0.001316667
1447 | 0.001305556
1448 | 0.001436111
1449 | 0.001458333
1450 | 0.001475
1451 | 0.001519444
1452 | 0.001413889
1453 | 0.001372222
1454 | 0.001413889
1455 | 0.001475
1456 | 0.001394444
1457 | 0.001394444
1458 | 0.001316667
1459 | 0.001344444
1460 | 0.001316667
1461 | 0.001305556
1462 | 0.001316667
1463 | 0.001372222
1464 | 0.0013
1465 | 0.00135
1466 | 0.001316667
1467 | 0.001383333
1468 | 0.001383333
1469 | 0.001305556
1470 | 0.001355556
1471 | 0.00135
1472 | 0.001366667
1473 | 0.001311111
1474 | 0.001333333
1475 | 0.001294444
1476 | 0.001305556
1477 | 0.001361111
1478 | 0.001338889
1479 | 0.001327778
1480 | 0.001327778
1481 | 0.001316667
1482 | 0.001322222
1483 | 0.001316667
1484 | 0.001322222
1485 | 0.0013
1486 | 0.001388889
1487 | 0.001316667
1488 | 0.0013
1489 | 0.001288889
1490 | 0.001316667
1491 | 0.001311111
1492 | 0.0013
1493 | 0.001311111
1494 | 0.001344444
1495 | 0.001327778
1496 | 0.0013
1497 | 0.001338889
1498 | 0.001294444
1499 | 0.001355556
1500 | 0.001316667
1501 | 0.001361111
1502 | 0.001294444
1503 | 0.001277778
1504 | 0.001288889
1505 | 0.001355556
1506 | 0.001305556
1507 | 0.001355556
1508 | 0.001344444
1509 | 0.001288889
1510 | 0.001311111
1511 | 0.001322222
1512 | 0.001327778
1513 | 0.001316667
1514 | 0.0013
1515 | 0.0013
1516 | 0.001294444
1517 | 0.001283333
1518 | 0.001311111
1519 | 0.001322222
1520 | 0.001311111
1521 | 0.001344444
1522 | 0.0013
1523 | 0.001283333
1524 | 0.001288889
1525 | 0.001355556
1526 | 0.001355556
1527 | 0.001277778
1528 | 0.001272222
1529 | 0.001255556
1530 | 0.001333333
1531 | 0.00135
1532 | 0.001355556
1533 | 0.00135
1534 | 0.001311111
1535 | 0.001294444
1536 | 0.001327778
1537 | 0.0013
1538 | 0.001261111
1539 | 0.001261111
1540 | 0.00135
1541 | 0.001333333
1542 | 0.00125
1543 | 0.001261111
1544 | 0.001333333
1545 | 0.001266667
1546 | 0.001277778
1547 | 0.001266667
1548 | 0.001294444
1549 | 0.001294444
1550 | 0.001272222
1551 | 0.001277778
1552 | 0.001272222
1553 | 0.001277778
1554 | 0.001327778
1555 | 0.001327778
1556 | 0.001344444
1557 | 0.001272222
1558 | 0.001238889
1559 | 0.001288889
1560 | 0.001283333
1561 | 0.001266667
1562 | 0.001261111
1563 | 0.00125
1564 | 0.001305556
1565 | 0.001288889
1566 | 0.001311111
1567 | 0.001283333
1568 | 0.001261111
1569 | 0.001294444
1570 | 0.001344444
1571 | 0.001294444
1572 | 0.001283333
1573 | 0.001327778
1574 | 0.0013
1575 | 0.001294444
1576 | 0.001338889
1577 | 0.001288889
1578 | 0.001316667
1579 | 0