## Cycle
Cycle (N) | Capacity (mAh)
1 | 474.0478
2 | 1490.831
3 | 1491.487
4 | 1491.333
5 | 1490.987
6 | 1490.486
7 | 1489.8392
8 | 1489.234
9 | 1488.522
10 | 1487.815
11 | 1487.148
12 | 1486.36
13 | 1485.689
14 | 1485.041
15 | 1484.313
16 | 1483.636
17 | 1483.005
18 | 1482.26
19 | 1481.644
20 | 1481.002
21 | 1480.313
22 | 1479.675
23 | 1479.016
24 | 1478.399
25 | 1477.782
26 | 1477.211
27 | 1476.576
28 | 1475.98
29 | 1475.375
30 | 1474.763
31 | 1474.22
32 | 1473.697
33 | 1473.147
34 | 1472.603
35 | 1472.003
36 | 1471.442
37 | 1470.975
38 | 1470.376
39 | 1469.808
40 | 1469.336
41 | 1468.742
42 | 1468.227
43 | 1467.741
44 | 1467.211
45 | 1466.752
46 | 1466.192
47 | 1465.727
48 | 1465.26
49 | 1464.662
50 | 1464.179
51 | 1463.712
52 | 1463.237
53 | 1462.788
54 | 1462.207
55 | 1461.768
56 | 1461.286
57 | 1460.77
58 | 1460.284
59 | 1459.78
60 | 1459.344
61 | 1458.897
62 | 1458.3704
63 | 1457.857
64 | 1457.39
65 | 1456.94
66 | 1456.491
67 | 1455.9336
68 | 1455.4624
69 | 1454.972
70 | 1454.477
71 | 1454.016
72 | 1453.439
73 | 1452.924
74 | 1452.37
75 | 1451.877
76 | 1451.326
77 | 1450.746
78 | 1450.275
79 | 1449.626
80 | 1449.067
81 | 1448.471
82 | 1447.892
83 | 1447.32
84 | 1446.6864
85 | 1446.129
86 | 1445.439
87 | 1444.801
88 | 1444.139
89 | 1443.531
90 | 1442.858
91 | 1442.167
92 | 1441.521
93 | 1440.78
94 | 1440.101
95 | 1439.347
96 | 1438.369
97 | 1437.6264
98 | 1436.864
99 | 1436.108
100 | 1435.317
101 | 1434.563
102 | 1433.741
103 | 1432.974
104 | 1432.074
105 | 1431.241
106 | 1430.33
107 | 1429.424
108 | 1428.577
109 | 1427.686
110 | 1426.8
111 | 1425.879
112 | 1425.007
113 | 1424.05
114 | 1423.144
115 | 1422.131
116 | 1421.218
117 | 1420.138
118 | 1419.0568
119 | 1417.838
120 | 1416.681
121 | 1415.448
122 | 1414.245
123 | 1413.0024
124 | 1411.721
125 | 1410.535
126 | 1409.235
127 | 1407.981
128 | 1406.701
129 | 1405.378
130 | 1404.116
131 | 1402.778
132 | 1401.411
133 | 1400.0336
134 | 1398.549
135 | 1397.103
136 | 1395.542
137 | 1394.01
138 | 1392.318
139 | 1390.638
140 | 1388.854
141 | 1387.131
142 | 1385.3168
143 | 1383.475
144 | 1381.604
145 | 1379.864
146 | 1378.093
147 | 1376.383
148 | 1374.575
149 | 1372.846
150 | 1371.013
151 | 1369.307
152 | 1367.514
153 | 1365.816
154 | 1364.09
155 | 1362.429
156 | 1360.639
157 | 1359.005
158 | 1357.1928
159 | 1355.509
160 | 1353.702
161 | 1352.008
162 | 1350.267
163 | 1348.565
164 | 1346.815
165 | 1345.135
166 | 1343.362
167 | 1341.689
168 | 1339.904
169 | 1338.228
170 | 1336.478
171 | 1334.77
172 | 1332.964
173 | 1331.248
174 | 1329.528
175 | 1327.816
176 | 1326.081
177 | 1324.38
178 | 1322.676
179 | 1320.964
180 | 1319.233
181 | 1317.53
182 | 1315.714
183 | 1313.954
184 | 1312.104
185 | 1310.2944
186 | 1308.487
187 | 1306.642
188 | 1304.889
189 | 1303.034
190 | 1301.219
191 | 1299.429
192 | 1297.649
193 | 1295.884
194 | 1294.148
195 | 1292.365
196 | 1290.5968
197 | 1288.815
198 | 1287.0768
199 | 1285.3368
200 | 1283.5856
201 | 1281.943
202 | 1280.212
203 | 1278.555
204 | 1276.877
205 | 1275.281
206 | 1273.703
207 | 1272.141
208 | 1270.664
209 | 1269.129
210 | 1267.685
211 | 1266.151
212 | 1264.723
213 | 1263.278
214 | 1261.861
215 | 1260.526
216 | 1259.104
217 | 1257.729
218 | 1256.3304
219 | 1254.956
220 | 1253.641
221 | 1252.257
222 | 1250.852
223 | 1249.531
224 | 1248.1896
225 | 1246.925
226 | 1245.589
227 | 1244.19
228 | 1242.941
229 | 1241.569
230 | 1240.15
231 | 1238.9096
232 | 1237.622
233 | 1236.371
234 | 1235.165
235 | 1233.893
236 | 1232.666
237 | 1231.322
238 | 1230.203
239 | 1229.003
240 | 1227.793
241 | 1226.554
242 | 1225.399
243 | 1224.242
244 | 1223.104
245 | 1221.944
246 | 1220.763
247 | 1219.7024
248 | 1218.734
249 | 1217.679
250 | 1216.6128
251 | 1215.481
252 | 1214.382
253 | 1213.35
254 | 1212.272
255 | 1211.191
256 | 1210.164
257 | 1209.104
258 | 1208.11
259 | 1207.031
260 | 1206.06
261 | 1205.004
262 | 1203.997
263 | 1202.948
264 | 1201.924
265 | 1200.911
266 | 1199.898
267 | 1198.888
268 | 1197.88
269 | 1196.863
270 | 1195.887
271 | 1194.868
272 | 1193.841
273 | 1192.874
274 | 1191.898
275 | 1190.914
276 | 1189.871
277 | 1188.921
278 | 1187.937
279 | 1186.982
280 | 1186
281 | 1185.023
282 | 1184.006
283 | 1183.048
284 | 1181.995
285 | 1181.06
286 | 1180.026
287 | 1179.081
288 | 1178.116
289 | 1177.155
290 | 1176.1696
291 | 1175.174
292 | 1174.185
293 | 1173.206
294 | 1172.182
295 | 1171.1224
296 | 1170.088
297 | 1169.095
298 | 1168.111
299 | 1167.11
300 | 1166.1128
301 | 1165.101
302 | 1164.1
303 | 1163.0808
304 | 1162.07
305 | 1161.064
306 | 1160.054
307 | 1159.039
308 | 1158.057
309 | 1157.022
310 | 1155.999
311 | 1154.972
312 | 1153.974
313 | 1152.947
314 | 1151.907
315 | 1150.891
316 | 1149.87
317 | 1148.865
318 | 1147.845
319 | 1146.785
320 | 1145.761
321 | 1144.7464
322 | 1143.703
323 | 1142.6608
324 | 1141.641
325 | 1140.615
326 | 1139.577
327 | 1138.552
328 | 1137.5152
329 | 1136.491
330 | 1135.424
331 | 1134.372
332 | 1133.322
333 | 1132.263
334 | 1131.183
335 | 1130.123
336 | 1129.037
337 | 1127.962
338 | 1126.865
339 | 1125.788
340 | 1124.713
341 | 1123.612
342 | 1122.507
343 | 1121.44
344 | 1120.329
345 | 1119.2192
346 | 1118.1112
347 | 1117.015
348 | 1115.871
349 | 1114.776
350 | 1113.64
351 | 1112.572
352 | 1111.4328
353 | 1110.324
354 | 1109.189
355 | 1108.1024
356 | 1106.943
357 | 1105.8224
358 | 1104.652
359 | 1103.548
360 | 1102.34
361 | 1101.238
362 | 1100.068
363 | 1098.942
364 | 1097.805
365 | 1096.655
366 | 1095.525
367 | 1094.382
368 | 1093.144
369 | 1091.988
370 | 1090.808
371 | 1089.648
372 | 1088.47
373 | 1087.276
374 | 1086.123
375 | 1084.862
376 | 1083.705
377 | 1082.493
378 | 1081.3216
379 | 1080.049
380 | 1078.907
381 | 1077.726
382 | 1076.492
383 | 1075.247
384 | 1074.047
385 | 1072.809
386 | 1071.583
387 | 1070.313
388 | 1069.063
389 | 1067.7616
390 | 1066.479
391 | 1065.187
392 | 1063.898
393 | 1062.618
394 | 1061.302
395 | 1060.015
396 | 1058.67
397 | 1057.352
398 | 1056.016
399 | 1054.639
400 | 1053.26
401 | 1051.874
402 | 1050.502
403 | 1049.006
404 | 1047.542
405 | 1046.262
406 | 1044.888
407 | 1043.432
408 | 1042.0416
409 | 1040.599
410 | 1039.119
411 | 1037.681
412 | 1036.256
413 | 1034.7632
414 | 1033.303
415 | 1031.864
416 | 1030.395
417 | 1028.895
418 | 1027.388
419 | 1025.953
420 | 1024.37
421 | 1022.882
422 | 1021.367
423 | 1019.834
424 | 1018.25
425 | 1016.72
426 | 1015.199
427 | 1013.583
428 | 1011.978
429 | 1010.407
430 | 1008.798
431 | 1007.16
432 | 1005.582
433 | 1003.962
434 | 1002.306
435 | 1000.684
436 | 999.0443
437 | 997.3501
438 | 995.6699
439 | 994.038
440 | 992.3316
441 | 990.6798
442 | 989.0277
443 | 987.3826
444 | 985.7157
445 | 984.0987
446 | 982.5147
447 | 980.8065
448 | 979.2288
449 | 977.6233
450 | 976.05
451 | 974.4732
452 | 972.9014
453 | 971.324
454 | 969.7741
455 | 968.2591
456 | 966.7265
457 | 965.1725
458 | 963.6284
459 | 962.1093
460 | 960.5849
461 | 959.1284
462 | 957.6531
463 | 956.102
464 | 954.631
465 | 953.1612
466 | 951.6382
467 | 950.1528
468 | 948.678
469 | 947.1287
470 | 945.6716
471 | 944.2236
472 | 942.6892
473 | 941.1887
474 | 939.6532
475 | 938.1479
476 | 936.6497
477 | 935.1513
478 | 933.5824
479 | 932.0168
480 | 930.5275
481 | 928.9285
482 | 927.4167
483 | 925.8453
484 | 924.2639
485 | 922.711
486 | 921.1751
487 | 919.6164
488 | 918.0754
489 | 916.539
490 | 914.9375
491 | 913.3516
492 | 911.798
493 | 910.1328
494 | 908.4934
495 | 906.8481
496 | 905.1959
497 | 903.5156
498 | 901.8465
499 | 900.1506
500 | 898.4859
501 | 896.7875
502 | 895.0908
503 | 335.0942
504 | 0.001183333
505 | 0.001047222
506 | 0.0009694444
507 | 0.0009194444
508 | 0.0009416667
509 | 0.0009527778
510 | 0.0009805556
511 | 0.0008916667
512 | 0.0009138889
513 | 0.0009083333
514 | 0.0009583333
515 | 0.001002778
516 | 0.0009972222
517 | 0.001013889
518 | 0.0009194444
519 | 0.001002778
520 | 0.001002778
521 | 0.0009416667
522 | 0.001025
523 | 0.0009694444
524 | 0.0009694444
525 | 0.0009416667
526 | 0.001008333
527 | 0.0009583333
528 | 0.001013889
529 | 0.0009805556
530 | 0.0009583333
531 | 0.0009583333
532 | 0.0009805556
533 | 0.0009583333
534 | 0.0009861111
535 | 0.001019444
536 | 0.0009916667
537 | 0.001002778
538 | 0.0009805556
539 | 0.001088889
540 | 0.001036111