## Cycle
Cycle (N) | Capacity (mAh)
1 | 479.929
2 | 1487.541
3 | 1488.606
4 | 1488.872
5 | 1488.975
6 | 1488.998
7 | 1488.783
8 | 1488.486
9 | 1488.085
10 | 1487.659
11 | 1487.213
12 | 1486.687
13 | 1486.234
14 | 1485.7208
15 | 1485.167
16 | 1484.697
17 | 1484.179
18 | 1483.647
19 | 1483.165
20 | 1482.6336
21 | 1482.194
22 | 1481.709
23 | 1481.102
24 | 1480.701
25 | 1480.237
26 | 1479.787
27 | 1479.29
28 | 1478.7272
29 | 1478.313
30 | 1477.867
31 | 1477.3968
32 | 1476.955
33 | 1476.427
34 | 1475.973
35 | 1475.515
36 | 1475.031
37 | 1474.556
38 | 1474.069
39 | 1473.609
40 | 1473.114
41 | 1472.584
42 | 1472.205
43 | 1471.7496
44 | 1471.278
45 | 1470.801
46 | 1470.278
47 | 1469.916
48 | 1469.458
49 | 1468.996
50 | 1468.55
51 | 1468.1
52 | 1467.637
53 | 1467.159
54 | 1466.68
55 | 1466.236
56 | 1465.772
57 | 1465.282
58 | 1464.816
59 | 1464.315
60 | 1463.8736
61 | 1463.419
62 | 1462.945
63 | 1462.474
64 | 1462.018
65 | 1461.544
66 | 1461.0144
67 | 1460.55
68 | 1460.038
69 | 1459.553
70 | 1459.004
71 | 1458.469
72 | 1457.911
73 | 1457.356
74 | 1456.7896
75 | 1456.186
76 | 1455.608
77 | 1454.958
78 | 1454.334
79 | 1453.719
80 | 1453.091
81 | 1452.453
82 | 1451.739
83 | 1451.06
84 | 1450.324
85 | 1449.607
86 | 1448.809
87 | 1448.057
88 | 1447.146
89 | 1446.357
90 | 1445.417
91 | 1444.577
92 | 1443.687
93 | 1442.841
94 | 1441.853
95 | 1440.966
96 | 1439.806
97 | 1438.936
98 | 1438.002
99 | 1437.126
100 | 1436.233
101 | 1435.356
102 | 1434.5176
103 | 1433.579
104 | 1432.671
105 | 1431.78
106 | 1430.923
107 | 1430.036
108 | 1429.197
109 | 1428.3032
110 | 1427.435
111 | 1426.503
112 | 1425.671
113 | 1424.7136
114 | 1423.8064
115 | 1422.843
116 | 1421.882
117 | 1421.045
118 | 1420.134
119 | 1419.229
120 | 1418.335
121 | 1417.403
122 | 1416.554
123 | 1415.654
124 | 1414.699
125 | 1413.808
126 | 1412.828
127 | 1411.8776
128 | 1410.903
129 | 1409.863
130 | 1408.8832
131 | 1407.849
132 | 1406.85
133 | 1405.802
134 | 1404.664
135 | 1403.545
136 | 1402.365
137 | 1401.2096
138 | 1399.991
139 | 1398.801
140 | 1397.557
141 | 1396.337
142 | 1395.064
143 | 1393.797
144 | 1392.457
145 | 1391.189
146 | 1389.866
147 | 1388.58
148 | 1387.253
149 | 1385.93
150 | 1384.606
151 | 1383.333
152 | 1382.027
153 | 1380.698
154 | 1379.425
155 | 1378.134
156 | 1376.785
157 | 1375.5344
158 | 1374.209
159 | 1372.933
160 | 1371.577
161 | 1370.174
162 | 1368.975
163 | 1367.6936
164 | 1366.3856
165 | 1365.055
166 | 1363.691
167 | 1362.2976
168 | 1360.892
169 | 1359.521
170 | 1358.107
171 | 1356.663
172 | 1355.322
173 | 1353.939
174 | 1352.665
175 | 1351.362
176 | 1350.0632
177 | 1348.713
178 | 1347.358
179 | 1346.043
180 | 1344.6296
181 | 1343.339
182 | 1341.987
183 | 1340.641
184 | 1339.301
185 | 1337.988
186 | 1336.631
187 | 1335.3008
188 | 1333.909
189 | 1332.596
190 | 1331.1872
191 | 1329.887
192 | 1328.662
193 | 1327.346
194 | 1326.152
195 | 1324.832
196 | 1323.569
197 | 1322.2632
198 | 1320.956
199 | 1319.708
200 | 1318.362
201 | 1317.154
202 | 1315.814
203 | 1314.533
204 | 1313.213
205 | 1311.898
206 | 1310.5624
207 | 1309.221
208 | 1307.9304
209 | 1306.598
210 | 1305.2632
211 | 1303.971
212 | 1302.633
213 | 1301.357
214 | 1300.068
215 | 1298.743
216 | 1297.403
217 | 1296.038
218 | 1294.692
219 | 1293.368
220 | 1292.084
221 | 1290.72
222 | 1289.488
223 | 1288.164
224 | 1286.871
225 | 1285.568
226 | 1284.2432
227 | 1282.939
228 | 1281.629
229 | 1280.398
230 | 1279.028
231 | 1277.872
232 | 1276.606
233 | 1275.367
234 | 1274.1
235 | 1272.835
236 | 1271.575
237 | 1270.3872
238 | 1269.172
239 | 1267.929
240 | 1266.7368
241 | 1265.454
242 | 1264.301
243 | 1263.055
244 | 1261.8528
245 | 1260.719
246 | 1259.578
247 | 1258.619
248 | 1257.4656
249 | 1256.265
250 | 1255.055
251 | 1253.915
252 | 1252.746
253 | 1251.528
254 | 1250.397
255 | 1249.202
256 | 1248.065
257 | 1246.879
258 | 1245.746
259 | 1244.6008
260 | 1243.448
261 | 1242.297
262 | 1241.1432
263 | 1239.956
264 | 1238.697
265 | 1237.572
266 | 1236.318
267 | 1235.271
268 | 1233.98
269 | 1232.95
270 | 1231.794
271 | 1230.6824
272 | 1229.551
273 | 1228.381
274 | 1227.288
275 | 1226.234
276 | 1225.117
277 | 1223.998
278 | 1222.93
279 | 1221.8608
280 | 1220.8528
281 | 1219.702
282 | 1218.709
283 | 1217.599
284 | 1216.579
285 | 1215.469
286 | 1214.424
287 | 1213.337
288 | 1212.309
289 | 1211.176
290 | 1210.123
291 | 1209.087
292 | 1208.04
293 | 1206.992
294 | 1205.98
295 | 1204.94
296 | 1203.928
297 | 1202.909
298 | 1201.88
299 | 1200.9
300 | 1199.8664
301 | 1198.852
302 | 1197.705
303 | 1196.772
304 | 1195.743
305 | 1194.735
306 | 1193.668
307 | 1192.687
308 | 1191.606
309 | 1190.64
310 | 1189.548
311 | 1188.611
312 | 1187.559
313 | 1186.514
314 | 1185.459
315 | 1184.496
316 | 1183.491
317 | 1182.492
318 | 1181.494
319 | 1180.483
320 | 1179.508
321 | 1178.532
322 | 1177.554
323 | 1176.54
324 | 1175.492
325 | 1174.504
326 | 1173.494
327 | 1172.486
328 | 1171.494
329 | 1170.478
330 | 1169.476
331 | 1168.49
332 | 1167.507
333 | 1166.505
334 | 1165.414
335 | 1164.388
336 | 1163.368
337 | 1162.342
338 | 1161.313
339 | 1160.272
340 | 1159.235
341 | 1158.217
342 | 1157.191
343 | 1156.114
344 | 1155.081
345 | 1153.961
346 | 1152.951
347 | 1151.863
348 | 1150.807
349 | 1149.71
350 | 1148.661
351 | 1147.545
352 | 1146.503
353 | 1145.369
354 | 1144.243
355 | 1143.081
356 | 1141.9584
357 | 1140.782
358 | 1139.609
359 | 1138.38
360 | 1137.167
361 | 1135.934
362 | 1134.746
363 | 1133.473
364 | 1132.13
365 | 1130.839
366 | 1129.5472
367 | 1128.219
368 | 1126.887
369 | 1125.554
370 | 1124.2048
371 | 1122.881
372 | 1121.556
373 | 1120.1472
374 | 1118.71
375 | 1117.317
376 | 1115.868
377 | 1114.397
378 | 1112.903
379 | 1111.434
380 | 1109.948
381 | 1108.492
382 | 1106.974
383 | 1105.468
384 | 1103.988
385 | 1102.539
386 | 1101.044
387 | 1099.607
388 | 1098.1272
389 | 1096.7
390 | 1095.2656
391 | 1093.78
392 | 1092.22
393 | 1090.809
394 | 1089.315
395 | 1087.859
396 | 1086.386
397 | 1084.761
398 | 1083.33
399 | 1082.012
400 | 1080.524
401 | 1078.97
402 | 1077.453
403 | 1075.905
404 | 1074.438
405 | 1072.898
406 | 1071.42
407 | 1069.927
408 | 1068.395
409 | 1066.798
410 | 1065.299
411 | 1063.728
412 | 1062.236
413 | 1060.643
414 | 1059.147
415 | 1057.5632
416 | 1055.923
417 | 1054.285
418 | 1052.652
419 | 1051.033
420 | 1049.3128
421 | 1047.645
422 | 1045.991
423 | 1044.295
424 | 1042.5856
425 | 1040.94
426 | 1039.288
427 | 1037.621
428 | 1036.006
429 | 1034.39
430 | 1032.682
431 | 1031.0504
432 | 1029.409
433 | 1027.752
434 | 1026.096
435 | 1024.492
436 | 1022.853
437 | 1021.132
438 | 1019.535
439 | 1017.89
440 | 1016.306
441 | 1014.706
442 | 1013.077
443 | 1011.443
444 | 1009.819
445 | 1008.188
446 | 1006.605
447 | 1005.023
448 | 1003.392
449 | 1001.755
450 | 1000.107
451 | 998.4799
452 | 996.9192
453 | 995.3484
454 | 993.7823
455 | 992.0565
456 | 990.4389
457 | 988.7907
458 | 987.1216
459 | 985.4875
460 | 983.8717
461 | 982.0805
462 | 980.4649
463 | 978.7986
464 | 977.1163
465 | 975.4663
466 | 973.7603
467 | 971.9942
468 | 970.1921
469 | 968.4862
470 | 966.711
471 | 964.9376
472 | 963.0772
473 | 961.203
474 | 959.3235
475 | 957.3996
476 | 955.55
477 | 953.5788
478 | 951.5707
479 | 949.5622
480 | 947.4821
481 | 945.4766
482 | 943.4157
483 | 941.2214
484 | 939.0284
485 | 936.809
486 | 934.6125
487 | 932.3821
488 | 930.0172
489 | 927.6253
490 | 925.2277
491 | 922.8321
492 | 920.3284
493 | 917.7532
494 | 915.1381
495 | 912.4507
496 | 909.7174
497 | 906.7801
498 | 903.9154
499 | 900.9245
500 | 897.8901
501 | 894.7893
502 | 891.465
503 | 888.1573
504 | 884.7782
505 | 881.3395
506 | 877.6346
507 | 873.8004
508 | 869.9812
509 | 866.0592
510 | 861.8708
511 | 857.5361
512 | 853.0262
513 | 848.4373
514 | 843.4452
515 | 838.2051
516 | 832.7754
517 | 827.0649
518 | 820.8203
519 | 814.3251
520 | 807.4518
521 | 800.0602
522 | 792.0469
523 | 783.636
524 | 774.8741
525 | 765.2358
526 | 755.0976
527 | 744.525
528 | 733.2092
529 | 721.3528
530 | 709.1372
531 | 696.1135
532 | 682.7869
533 | 669.0628
534 | 654.9986
535 | 640.8896
536 | 626.4901
537 | 612.1435
538 | 597.8806
539 | 583.4506
540 | 569.3263
541 | 555.0037
542 | 541.1083
543 | 526.9491
544 | 513.0621
545 | 499.0956
546 | 485.3591
547 | 471.5864
548 | 458.1443
549 | 444.4963
550 | 431.2189
551 | 417.7522
552 | 404.4752
553 | 391.3629
554 | 378.4301
555 | 365.7088
556 | 353.1052
557 | 340.5492
558 | 328.3083
559 | 316.0506
560 | 304.1031
561 | 292.3123
562 | 280.6259
563 | 269.2784
564 | 258.2082
565 | 247.2696
566 | 236.5338
567 | 226.3504
568 | 216.314
569 | 206.5548
570 | 197.1299
571 | 188.202
572 | 179.4028
573 | 171.0223
574 | 163.0364
575 | 155.542
576 | 148.2542
577 | 141.347
578 | 134.8482
579 | 128.6925
580 | 122.8744
581 | 117.2998
582 | 112.0033
583 | 106.9593
584 | 102.1972
585 | 97.78521
586 | 93.51311
587 | 89.42997
588 | 85.53628
589 | 81.88589
590 | 78.4729
591 | 75.34665
592 | 72.33901
593 | 69.46768
594 | 66.77884
595 | 64.28789
596 | 62.01262
597 | 59.88786
598 | 57.98891
599 | 56.15814
600 | 54.45359
601 | 52.92682
602 | 51.52273
603 | 50.22222
604 | 48.99101
605 | 47.92154
606 | 46.97537
607 | 46.04222
608 | 45.18765
609 | 44.42005
610 | 43.74119
611 | 43.13671
612 | 42.57345
613 | 42.1139
614 | 41.72591
615 | 41.30319
616 | 40.88162
617 | 40.52795
618 | 40.2096