## Cycle
Cycle (N) | Capacity (mAh)
1 | 491.4499
2 | 1459.876
3 | 1460.318
4 | 1460.285
5 | 1459.961
6 | 1459.543
7 | 1459.039
8 | 1458.468
9 | 1457.923
10 | 1457.3208
11 | 1456.675
12 | 1456.058
13 | 1455.3936
14 | 1454.681
15 | 1453.965
16 | 1453.225
17 | 1452.462
18 | 1451.698
19 | 1450.889
20 | 1450.063
21 | 1449.203
22 | 1448.3232
23 | 1447.408
24 | 1446.473
25 | 1445.498
26 | 1444.526
27 | 1443.487
28 | 1442.365
29 | 1441.235
30 | 1440.043
31 | 1438.812
32 | 1437.5568
33 | 1436.208
34 | 1434.837
35 | 1433.246
36 | 1431.511
37 | 1429.538
38 | 1427.456
39 | 1425.047
40 | 1422.404
41 | 1419.427
42 | 1416.184
43 | 1412.893
44 | 1409.444
45 | 1405.518
46 | 1401.297
47 | 1397.322
48 | 1393.211
49 | 1388.899
50 | 1384.582
51 | 1380.484
52 | 1376.613
53 | 1373.049
54 | 1369.969
55 | 1366.795
56 | 1362.189
57 | 1357.5632
58 | 1352.13
59 | 1346.913
60 | 1342.195
61 | 1337.463
62 | 1332.744
63 | 1328.169
64 | 1323.939
65 | 1319.686
66 | 1315.607
67 | 1311.599
68 | 1307.734
69 | 1304.005
70 | 1300.283
71 | 1296.738
72 | 1293.3456
73 | 1290.106
74 | 1286.866
75 | 1283.7176
76 | 1280.704
77 | 1277.741
78 | 1274.836
79 | 1272.023
80 | 1269.307
81 | 1266.592
82 | 1263.92
83 | 1261.1872
84 | 1258.496
85 | 1255.909
86 | 1253.317
87 | 1250.7296
88 | 1248.234
89 | 1245.741
90 | 1243.249
91 | 1240.8
92 | 1238.435
93 | 1235.948
94 | 1233.48
95 | 1230.836
96 | 1228.463
97 | 1226.213
98 | 1223.9624
99 | 1221.808
100 | 1219.633
101 | 1217.426
102 | 1215.265
103 | 1213.15
104 | 1210.9808
105 | 1208.85
106 | 1206.698
107 | 1204.524
108 | 1202.347
109 | 1200.257
110 | 1198.099
111 | 1195.946
112 | 1193.738
113 | 1191.648
114 | 1189.491
115 | 1187.376
116 | 1185.271
117 | 1183.337
118 | 1181.229
119 | 1179.4592
120 | 1177.435
121 | 1175.68
122 | 1173.731
123 | 1171.796
124 | 1169.91
125 | 1168.058
126 | 1166.279
127 | 1164.438
128 | 1162.636
129 | 1160.941
130 | 1159.2992
131 | 1157.557
132 | 1155.86
133 | 1154.288
134 | 1152.718
135 | 1151.165
136 | 1149.521
137 | 1147.999
138 | 1146.4488
139 | 1145.059
140 | 1143.549
141 | 1142.0728
142 | 1140.727
143 | 1139.4424
144 | 1138.032
145 | 1136.63
146 | 1135.308
147 | 1134.009
148 | 1132.732
149 | 1131.433
150 | 1130.208
151 | 1129.008
152 | 1127.932
153 | 1126.745
154 | 1125.629
155 | 1124.4864
156 | 1123.453
157 | 1122.281
158 | 1121.212
159 | 1120.1392
160 | 1119.132
161 | 1118.1176
162 | 1117.148
163 | 1116.1768
164 | 1115.211
165 | 1114.246
166 | 1113.231
167 | 1112.289
168 | 1111.349
169 | 1110.412
170 | 1109.43
171 | 1108.547
172 | 1107.63
173 | 1106.729
174 | 1105.748
175 | 1104.834
176 | 1103.892
177 | 1102.97
178 | 1102.03
179 | 1101.1312
180 | 1100.268
181 | 1099.386
182 | 1098.448
183 | 1097.581
184 | 1096.765
185 | 1095.898
186 | 1094.988
187 | 1094.124
188 | 1093.329
189 | 1092.498
190 | 1091.607
191 | 1090.726
192 | 1089.9
193 | 1089.063
194 | 1088.173
195 | 1087.3592
196 | 1086.553
197 | 1085.71
198 | 1084.884
199 | 1084.06
200 | 1083.313
201 | 1082.444
202 | 1081.624
203 | 1080.835
204 | 1080.016
205 | 1079.189
206 | 1078.344
207 | 1077.552
208 | 1076.765
209 | 1075.902
210 | 1075.0824
211 | 1074.313
212 | 1073.451
213 | 1072.657
214 | 1071.917
215 | 1071.162
216 | 1070.31
217 | 1069.4904
218 | 1068.688
219 | 1067.912
220 | 1067.059
221 | 1066.308
222 | 1065.581
223 | 1064.787
224 | 1063.976
225 | 1063.224
226 | 1062.461
227 | 1061.66
228 | 1060.898
229 | 1060.148
230 | 1059.443
231 | 1058.626
232 | 1057.86
233 | 1057.106
234 | 1056.296
235 | 1055.557
236 | 1054.836
237 | 1054.044
238 | 1053.308
239 | 1052.527
240 | 1051.754
241 | 1050.924
242 | 1050.139
243 | 1049.387
244 | 1048.57
245 | 1047.789
246 | 1047.0224
247 | 1046.233
248 | 1045.382
249 | 1044.576
250 | 1043.77
251 | 1042.93
252 | 1042.081
253 | 1041.303
254 | 1040.499
255 | 1039.64
256 | 1038.823
257 | 1038.023
258 | 1037.166
259 | 1036.308
260 | 1035.553
261 | 1034.687
262 | 1033.821
263 | 1032.9864
264 | 1032.172
265 | 1031.271
266 | 1030.437
267 | 1029.688
268 | 1028.7888
269 | 1027.951
270 | 1027.15
271 | 1026.34
272 | 1025.462
273 | 1024.683
274 | 1023.93
275 | 1023.023
276 | 1022.2
277 | 1021.416
278 | 1020.584
279 | 1019.734
280 | 1018.9576
281 | 1018.133
282 | 1017.2912
283 | 1016.46
284 | 1015.697
285 | 1014.861
286 | 1014.104
287 | 1013.287
288 | 1012.44
289 | 1011.6432
290 | 1010.8256
291 | 1010.068
292 | 1009.192
293 | 1008.433
294 | 1007.658
295 | 1006.809
296 | 1006.012
297 | 1005.288
298 | 1004.43
299 | 1003.592
300 | 1002.82
301 | 1001.998
302 | 1001.171
303 | 1000.353
304 | 999.5723
305 | 998.6999
306 | 997.8467
307 | 997.098
308 | 996.21
309 | 995.3516
310 | 994.5131
311 | 993.6845
312 | 992.8392
313 | 991.9611
314 | 991.1309
315 | 990.2633
316 | 989.3982
317 | 988.5897
318 | 987.6835
319 | 986.8424
320 | 985.9647
321 | 985.103
322 | 984.2012
323 | 983.3271
324 | 982.4853
325 | 981.6093
326 | 980.7196
327 | 979.8527
328 | 978.9354
329 | 978.0283
330 | 977.2238
331 | 976.2939
332 | 975.422
333 | 974.4698
334 | 973.6239
335 | 972.7179
336 | 971.7788
337 | 970.8763
338 | 969.9531
339 | 969.0037
340 | 968.1172
341 | 967.1647
342 | 966.2313
343 | 965.2937
344 | 964.3242
345 | 963.4016
346 | 962.3973
347 | 961.4812
348 | 960.4603
349 | 959.5385
350 | 958.6043
351 | 957.5534
352 | 956.6089
353 | 955.6526
354 | 954.6402
355 | 953.6426
356 | 952.69
357 | 951.6669
358 | 950.6612
359 | 949.67
360 | 948.6595
361 | 947.6333
362 | 946.6319
363 | 945.6783
364 | 944.6474
365 | 943.6275
366 | 942.6604
367 | 941.6309
368 | 940.5892
369 | 939.5921
370 | 938.583
371 | 937.5411
372 | 936.5055
373 | 935.4668
374 | 934.3956
375 | 933.3542
376 | 932.3319
377 | 931.2113
378 | 930.1402
379 | 929.0937
380 | 927.9792
381 | 926.8932
382 | 925.8139
383 | 924.7384
384 | 923.6072
385 | 922.5316
386 | 921.4689
387 | 920.2702
388 | 919.1641
389 | 918.0682
390 | 916.8703
391 | 915.7204
392 | 914.5889
393 | 913.384
394 | 912.2039
395 | 911.0279
396 | 909.8272
397 | 908.5913
398 | 907.3907
399 | 906.1632
400 | 904.9427
401 | 903.6875
402 | 902.4653
403 | 901.1863
404 | 899.9305
405 | 898.6676
406 | 897.3775
407 | 896.0836
408 | 894.7996
409 | 893.4358
410 | 892.1059
411 | 890.7693
412 | 889.3475
413 | 887.9875
414 | 886.6281
415 | 885.1522
416 | 883.7399
417 | 882.3251
418 | 880.8418
419 | 879.3712
420 | 877.9338
421 | 876.4681
422 | 874.9338
423 | 873.435
424 | 871.9529
425 | 870.3836
426 | 868.8475
427 | 867.3293
428 | 865.7518
429 | 864.1792
430 | 862.6223
431 | 860.9607
432 | 859.3833
433 | 857.7742
434 | 856.0608
435 | 854.4295
436 | 852.7988
437 | 851.0719
438 | 849.3983
439 | 847.7293
440 | 846.0005
441 | 844.211
442 | 842.4798
443 | 840.6661
444 | 838.8548
445 | 837.1079
446 | 835.2612
447 | 833.3815
448 | 831.5718
449 | 829.6631
450 | 827.7505
451 | 825.8663
452 | 823.9099
453 | 821.9077
454 | 819.9631
455 | 817.92
456 | 815.8439
457 | 813.8238
458 | 811.7043
459 | 809.5291
460 | 807.4279
461 | 805.1308
462 | 802.9137
463 | 800.6856
464 | 798.3382
465 | 796.0903
466 | 793.722
467 | 791.2708
468 | 788.8396
469 | 786.2943
470 | 783.7044
471 | 781.1404
472 | 778.4151
473 | 775.7186
474 | 772.938
475 | 769.977
476 | 767.0938
477 | 764.0456
478 | 760.8852
479 | 757.797
480 | 754.4459
481 | 751.0475
482 | 747.618
483 | 743.9431
484 | 740.2522
485 | 736.3583
486 | 732.3308
487 | 728.2456
488 | 723.8413
489 | 719.3924
490 | 714.674
491 | 709.8096
492 | 704.8579
493 | 699.5882
494 | 694.3362
495 | 688.8295
496 | 683.219
497 | 677.4211
498 | 671.4677
499 | 665.5063
500 | 659.2052
501 | 652.9263
502 | 646.3423
503 | 639.6754
504 | 632.7966
505 | 625.7005
506 | 618.4304
507 | 610.8399
508 | 603.0978
509 | 594.8468
510 | 586.5017
511 | 577.5853
512 | 568.5188
513 | 558.8754
514 | 549.0405
515 | 538.6182
516 | 528.014
517 | 516.849
518 | 505.4446
519 | 493.6254
520 | 481.5704
521 | 469.3215
522 | 456.7435
523 | 444.1467
524 | 431.183
525 | 418.2656
526 | 405.2103
527 | 392.2079
528 | 379.4079
529 | 366.389
530 | 353.5213
531 | 340.842
532 | 328.1606
533 | 315.6547
534 | 303.4801
535 | 291.4169
536 | 279.6651
537 | 268.3149
538 | 257.1199
539 | 246.3565
540 | 235.874
541 | 225.8338
542 | 216.0626
543 | 206.6453
544 | 197.5351
545 | 188.8683
546 | 180.4598
547 | 172.4423
548 | 164.6686
549 | 157.2519
550 | 150.2132
551 | 143.4508
552 | 136.9822
553 | 130.7436
554 | 124.7747
555 | 119.2207
556 | 113.856
557 | 108.7639
558 | 103.8716
559 | 99.22049
560 | 94.79307
561 | 90.71783
562 | 86.84299
563 | 83.18486
564 | 79.69748
565 | 76.37238
566 | 73.26251
567 | 70.35023
568 | 67.69125
569 | 65.25332
570 | 62.91928
571 | 60.76033
572 | 58.67479
573 | 56.75036
574 | 54.95561
575 | 53.29832
576 | 51.80473
577 | 50.48907
578 | 49.19447
579 | 47.9818
580 | 46.81449
581 | 45.71616
582 | 44.71947
583 | 43.79727
584 | 42.94482
585 | 42.20696
586 | 41.5835
587 | 40.97998
588 | 40.36585
589 | 39.77723
590 | 39.2291
591 | 38.7359
592 | 38.30555
593 | 37.89648
594 | 37.54972
595 | 37.27971
596 | 37.05935
597 | 36.78797
598 | 36.502525
599 | 36.24177
600 | 35.98504
601 | 35.76734
602 | 35.55824
603 | 35.37034
604 | 35.22228
605 | 35.12913
606 | 35.05852
607 | 34.92193
608 | 34.76442
609 | 34.597525
610 | 34.44508
611 | 34.30032
612 | 34.174025
613 | 34.06584
614 | 33.98342
615 | 33.93935
616 | 33.92377
617 | 33.825175
618 | 33.71274
619 | 33.58339
620 | 33.48484
621 | 33.38992
622 | 33.30366
623 | 33.23057
624 | 33.17637
625 | 33.15995
626 | 33.14016
627 | 33.08583
628 | 33.002625
629 | 32.898525
630 | 32.82491
631 | 32.75796
632 | 32.66761
633 | 32.61812
634 | 32.56315
635 | 32.549475
636 | 32.54462
637 | 32.51536
638 | 32.43567
639 | 32.3694
640 | 32.29624
641 | 32.23857
642 | 32.18407
643 | 32.13535
644 | 32.09241
645 | 32.06539
646 | 32.06192
647 | 32.04788
648 | 32.0061
649 | 31.93852
650 | 31.88439
651 | 31.81796
652 | 31.76986
653 | 31.701375
654 | 31.66833
655 | 31.64102
656 | 31.63151
657 | 31.62061
658 | 31.61009
659 | 31.56499
660 | 31.505075
661 | 31.45462
662 | 31.40318
663 | 31.37269
664 | 31.33531
665 | 31.31626
666 | 31.28609
667 | 31.27664
668 | 31.27466
669 | 31.24107
670 | 31.1871
671 | 31.13779
672 | 31.08999
673 | 31.04784
674 | 31.02022
675 | 30.99582
676 | 30.97611
677 | 30.94494
678 | 30.93248
679 | 30.927
680 | 30.89083
681 | 30.83654
682 | 30.78675
683 | 30.74327
684 | 30.72243
685 | 30.69571
686 | 30.67587
687 | 30.64366
688 | 30.627725
689 | 30.62799
690 | 30.62879
691 | 30.57767
692 | 30.54407
693 | 30.50325
694 | 30.47146
695 | 30.45436
696 | 30.42828
697 | 30.39665
698 | 30.36234
699 | 30.33684
700 | 30.34376
701 | 30.32093
702 | 30.27452
703 | 30.25073
704 | 30.21475
705 | 30.20204
706 | 30.17532
707 | 30.13332
708 | 30.11569
709 | 30.09384
710 | 30.08828
711 | 30.08766
712 | 30.06048
713 | 30.01832
714 | 29.98713
715 | 29.96681
716 | 29.94966
717 | 29.91905
718 | 29.8744
719 | 29.84532
720 | 29.8348
721 | 29.83187
722 | 29.83304
723 | 29.79656
724 | 29.75876
725 | 29.73931
726 | 29.71276
727 | 29.68686
728 | 29.66804
729 | 29.62975
730 | 29.60909
731 | 29.59698
732 | 29.59351
733 | 29.57829
734 | 29.54951
735 | 29.52334
736 | 29.49412
737 | 29.47869
738 | 29.4594
739 | 29.43214
740 | 29.40325
741 | 29.37526
742 | 29.37269
743 | 29.37223
744 | 29.36076
745 | 29.32557
746 | 29.29866
747 | 29.28391
748 | 29.2574
749 | 29.24219
750 | 29.21868
751 | 29.18773
752 | 29.16107
753 | 29.1595
754 | 29.17187
755 | 29.14974
756 | 29.11233