## Cycle
Cycle (N) | Capacity (mAh)
1 | 491.4663
2 | 1461.597
3 | 1461.9
4 | 1461.708
5 | 1461.304
6 | 1460.855
7 | 1460.288
8 | 1459.617
9 | 1458.926
10 | 1458.224
11 | 1457.54
12 | 1456.739
13 | 1455.993
14 | 1455.233
15 | 1454.404
16 | 1453.596
17 | 1452.71
18 | 1451.802
19 | 1450.896
20 | 1450.054
21 | 1449.208
22 | 1448.235
23 | 1447.243
24 | 1446.29
25 | 1445.288
26 | 1444.26
27 | 1443.264
28 | 1442.149
29 | 1441.055
30 | 1439.902
31 | 1438.69
32 | 1437.366
33 | 1436.0304
34 | 1434.716
35 | 1433.263
36 | 1431.791
37 | 1430.165
38 | 1428.484
39 | 1426.625
40 | 1424.572
41 | 1422.252
42 | 1419.602
43 | 1416.584
44 | 1413.198
45 | 1409.725
46 | 1407.627
47 | 1404.8576
48 | 1401.268
49 | 1396.302
50 | 1390.527
51 | 1384.746
52 | 1379.008
53 | 1373.6304
54 | 1368.504
55 | 1363.568
56 | 1359.64
57 | 1356.321
58 | 1352.254
59 | 1347.783
60 | 1343.02
61 | 1337.9232
62 | 1332.8928
63 | 1327.324
64 | 1321.907
65 | 1316.362
66 | 1310.9624
67 | 1305.855
68 | 1301.146
69 | 1296.536
70 | 1292.0168
71 | 1287.423
72 | 1282.973
73 | 1278.961
74 | 1274.864
75 | 1271.009
76 | 1267.158
77 | 1263.433
78 | 1259.845
79 | 1256.421
80 | 1253.031
81 | 1249.781
82 | 1246.509
83 | 1243.309
84 | 1240.175
85 | 1237.028
86 | 1233.912
87 | 1230.8376
88 | 1227.785
89 | 1224.772
90 | 1221.7704
91 | 1218.772
92 | 1215.772
93 | 1212.823
94 | 1209.87
95 | 1206.562
96 | 1203.661
97 | 1200.7768
98 | 1197.989
99 | 1195.195
100 | 1192.5032
101 | 1189.818
102 | 1187.234
103 | 1184.623
104 | 1182.106
105 | 1179.63
106 | 1177.241
107 | 1174.929
108 | 1172.634
109 | 1170.418
110 | 1168.216
111 | 1166.108
112 | 1164.003
113 | 1161.97
114 | 1159.967
115 | 1157.969
116 | 1155.991
117 | 1154.091
118 | 1152.163
119 | 1151.0408
120 | 1149.2128
121 | 1147.616
122 | 1145.72
123 | 1143.967
124 | 1142.211
125 | 1140.313
126 | 1138.64
127 | 1137.001
128 | 1135.393
129 | 1133.816
130 | 1132.152
131 | 1130.567
132 | 1128.994
133 | 1127.434
134 | 1125.889
135 | 1124.3208
136 | 1122.825
137 | 1121.356
138 | 1119.853
139 | 1118.336
140 | 1116.884
141 | 1115.4288
142 | 1114.021
143 | 1112.51
144 | 1111.155
145 | 1109.775
146 | 1108.393
147 | 1106.992
148 | 1105.652
149 | 1104.338
150 | 1102.97
151 | 1101.637
152 | 1100.299
153 | 1099.058
154 | 1097.783
155 | 1096.478
156 | 1095.221
157 | 1094.027
158 | 1092.774
159 | 1091.519
160 | 1090.331
161 | 1089.163
162 | 1087.928
163 | 1086.766
164 | 1085.6168
165 | 1084.488
166 | 1083.291
167 | 1082.155
168 | 1081.094
169 | 1079.97
170 | 1078.873
171 | 1077.811
172 | 1076.8096
173 | 1075.72
174 | 1074.689
175 | 1073.689
176 | 1072.721
177 | 1071.706
178 | 1070.74
179 | 1069.794
180 | 1068.853
181 | 1067.912
182 | 1067.002
183 | 1066.1136
184 | 1065.146
185 | 1064.223
186 | 1063.306
187 | 1062.42
188 | 1061.465
189 | 1060.58
190 | 1059.698
191 | 1058.832
192 | 1057.928
193 | 1057.046
194 | 1056.2
195 | 1055.312
196 | 1054.415
197 | 1053.582
198 | 1052.732
199 | 1051.847
200 | 1050.988
201 | 1050.1608
202 | 1049.271
203 | 1048.428
204 | 1047.65
205 | 1046.843
206 | 1045.996
207 | 1045.186
208 | 1044.402
209 | 1043.564
210 | 1042.725
211 | 1041.948
212 | 1041.175
213 | 1040.347
214 | 1039.574
215 | 1038.815
216 | 1038.012
217 | 1037.179
218 | 1036.393
219 | 1035.583
220 | 1034.7712
221 | 1033.972
222 | 1033.21
223 | 1032.381
224 | 1031.607
225 | 1030.826
226 | 1030.027
227 | 1029.227
228 | 1028.458
229 | 1027.669
230 | 1026.871
231 | 1026.06
232 | 1025.309
233 | 1024.49
234 | 1023.7208
235 | 1022.956
236 | 1022.149
237 | 1021.363
238 | 1020.6
239 | 1019.799
240 | 1018.986
241 | 1018.2072
242 | 1017.425
243 | 1016.602
244 | 1015.841
245 | 1015.073
246 | 1014.23
247 | 1013.432
248 | 1012.67
249 | 1011.545
250 | 1010.742
251 | 1009.924
252 | 1009.108
253 | 1008.287
254 | 1007.456
255 | 1006.654
256 | 1005.819
257 | 1004.983
258 | 1004.203
259 | 1003.343
260 | 1002.484
261 | 1001.696
262 | 1000.811
263 | 999.9456
264 | 999.11
265 | 998.254
266 | 997.3816
267 | 996.5125
268 | 995.6562
269 | 994.763
270 | 993.8773
271 | 993.0028
272 | 992.1008
273 | 991.1974
274 | 990.3232
275 | 989.406
276 | 988.4965
277 | 987.6261
278 | 986.6643
279 | 985.7635
280 | 984.8847
281 | 983.9308
282 | 982.9953
283 | 982.1059
284 | 981.1427
285 | 980.2081
286 | 979.3161
287 | 978.3515
288 | 977.4123
289 | 976.4875
290 | 975.5428
291 | 974.6382
292 | 973.7051
293 | 972.7865
294 | 971.8573
295 | 970.9145
296 | 969.9875
297 | 969.0506
298 | 968.1379
299 | 967.2019
300 | 966.2366
301 | 965.3047
302 | 964.3899
303 | 963.4313
304 | 962.5074
305 | 961.5638
306 | 960.6241
307 | 959.6906
308 | 958.7566
309 | 957.7875
310 | 956.8326
311 | 955.8968
312 | 954.9216
313 | 953.9609
314 | 953.03
315 | 952.0387
316 | 951.0849
317 | 950.1445
318 | 949.144
319 | 948.1883
320 | 947.2601
321 | 946.2634
322 | 945.294
323 | 944.3484
324 | 943.3203
325 | 942.3606
326 | 941.4159
327 | 940.3952
328 | 939.3972
329 | 938.434
330 | 937.398
331 | 936.4001
332 | 935.4302
333 | 934.4068
334 | 933.3688
335 | 932.3975
336 | 931.3357
337 | 930.3341
338 | 929.3114
339 | 928.2453
340 | 927.1982
341 | 926.1764
342 | 925.0729
343 | 923.9998
344 | 922.964
345 | 921.8589
346 | 920.7641
347 | 919.7105
348 | 918.5904
349 | 917.5157
350 | 916.4361
351 | 915.3216
352 | 914.2184
353 | 913.1371
354 | 911.9885
355 | 910.8608
356 | 909.7596
357 | 908.588
358 | 907.4729
359 | 906.3141
360 | 905.156
361 | 903.9802
362 | 902.7888
363 | 901.595
364 | 900.4196
365 | 899.2025
366 | 897.9964
367 | 896.7979
368 | 895.5637
369 | 894.3138
370 | 893.0946
371 | 891.8469
372 | 890.5954
373 | 889.3663
374 | 888.1033
375 | 886.8352
376 | 885.5669
377 | 884.2735
378 | 882.9751
379 | 881.6821
380 | 880.3469
381 | 879.0308
382 | 877.7024
383 | 876.3551
384 | 875.0131
385 | 873.6788
386 | 872.2718
387 | 870.9076
388 | 869.5454
389 | 868.1307
390 | 866.7414
391 | 865.3412
392 | 863.9348
393 | 862.5204
394 | 861.0833
395 | 859.6665
396 | 858.2417
397 | 856.7768
398 | 855.3433
399 | 853.886
400 | 852.4002
401 | 850.9274
402 | 849.4428
403 | 847.9206
404 | 846.3842
405 | 844.8649
406 | 843.2864
407 | 841.6967
408 | 840.1533
409 | 838.5335
410 | 836.9256
411 | 835.3138
412 | 833.6581
413 | 832.0526
414 | 830.3596
415 | 828.661
416 | 827.0105
417 | 825.2492
418 | 823.5359
419 | 821.7909
420 | 819.9796
421 | 818.1791
422 | 816.3688
423 | 814.5034
424 | 812.6803
425 | 810.7716
426 | 808.8522
427 | 806.9598
428 | 804.9384
429 | 802.9252
430 | 800.9176
431 | 798.8245
432 | 796.7428
433 | 794.5888
434 | 792.3855
435 | 790.232
436 | 787.9002
437 | 785.6207
438 | 783.2462
439 | 780.8252
440 | 778.3865
441 | 775.8179
442 | 773.2462
443 | 770.5961
444 | 767.825
445 | 765.0552
446 | 762.1408
447 | 759.157
448 | 756.1254
449 | 752.8932
450 | 749.6166
451 | 746.184
452 | 742.6555
453 | 739.0425
454 | 735.1753
455 | 731.2611
456 | 727.1132
457 | 722.833
458 | 718.3479
459 | 713.6385
460 | 708.8056
461 | 703.677
462 | 698.3633
463 | 692.7773
464 | 686.9501
465 | 680.9222
466 | 674.6371
467 | 668.193
468 | 661.5694
469 | 654.7324
470 | 647.6701
471 | 640.3568
472 | 632.796
473 | 624.9448
474 | 616.764
475 | 608.1474
476 | 599.131
477 | 589.5847
478 | 579.5496
479 | 568.907
480 | 557.7329
481 | 546.0045
482 | 533.7044
483 | 520.9951
484 | 507.9944
485 | 494.5144
486 | 480.6004
487 | 466.7495
488 | 452.3243
489 | 437.8137
490 | 423.302
491 | 408.6807
492 | 394.2976
493 | 379.902
494 | 365.68
495 | 352.0051
496 | 338.3212
497 | 325.0354
498 | 312.3029
499 | 299.6307
500 | 287.2618
501 | 275.4466
502 | 263.8041
503 | 252.4942
504 | 241.5334
505 | 231.223
506 | 221.0498
507 | 211.2325
508 | 201.8967
509 | 193.0376
510 | 184.4957
511 | 176.3184
512 | 168.4636
513 | 161.0255
514 | 154.0131
515 | 147.2665
516 | 140.8038
517 | 134.6181
518 | 128.7542
519 | 123.2318
520 | 117.946
521 | 112.883
522 | 108.0084
523 | 103.3978
524 | 99.02527
525 | 94.90036
526 | 91.03182
527 | 87.32152
528 | 83.82539
529 | 80.53827
530 | 77.45838
531 | 74.58505
532 | 71.87809
533 | 69.42555
534 | 67.10026
535 | 64.92011
536 | 62.84244
537 | 60.90199
538 | 59.11445
539 | 57.46935
540 | 55.92422
541 | 54.49821
542 | 53.22337
543 | 51.96831
544 | 50.8054
545 | 49.70149
546 | 48.65429
547 | 47.70836
548 | 46.82237
549 | 45.997575
550 | 45.23244
551 | 44.537525
552 | 43.87259
553 | 43.22069
554 | 42.60538
555 | 42.02589
556 | 41.50048
557 | 41.02033
558 | 40.57907
559 | 40.19656
560 | 39.861475
561 | 39.51426
562 | 39.16637
563 | 38.84799
564 | 38.55102
565 | 38.29301
566 | 38.040325
567 | 37.79796
568 | 37.56606
569 | 37.35109
570 | 37.17739
571 | 37.00399
572 | 36.83329
573 | 36.66308
574 | 36.50012
575 | 36.3454
576 | 36.18568
577 | 36.02954
578 | 35.88011
579 | 35.75386
580 | 35.64711
581 | 35.54628
582 | 35.43961
583 | 35.3216
584 | 35.21907
585 | 35.11792
586 | 35.01476
587 | 34.89601
588 | 34.80553
589 | 34.70771
590 | 34.6371
591 | 34.57029
592 | 34.50247
593 | 34.40301
594 | 34.327425
595 | 34.25209
596 | 34.17165
597 | 34.09109
598 | 34.02406
599 | 33.94483
600 | 33.87024
601 | 33.8089
602 | 33.76387
603 | 33.69558
604 | 33.63217
605 | 33.57334
606 | 33.52189
607 | 33.45095
608 | 33.39538
609 | 33.32238
610 | 33.27174
611 | 33.22235
612 | 33.17608
613 | 33.13109
614 | 33.07474
615 | 33.02275
616 | 32.99451
617 | 32.94453
618 | 32.89648
619 | 32.84784
620 | 32.78137
621 | 32.73466
622 | 32.7004
623 | 32.67489
624 | 32.63215
625 | 32.57116
626 | 32.53511
627 | 32.48465
628 | 32.4599
629 | 32.416075
630 | 32.37363
631 | 32.32846
632 | 32.28394
633 | 32.25598
634 | 32.22924
635 | 32.19526
636 | 32.13772
637 | 32.10234
638 | 32.0636
639 | 32.02892
640 | 31.99781
641 | 31.95444
642 | 31.91635
643 | 31.89072
644 | 31.86609
645 | 31.83463
646 | 31.78414
647 | 31.74131
648 | 31.711225
649 | 31.68094
650 | 31.6506
651 | 31.61133
652 | 31.57697
653 | 31.55024
654 | 31.50274
655 | 31.4928
656 | 31.48681
657 | 31.44568
658 | 31.40505
659 | 31.36136
660 | 31.33717
661 | 31.30308
662 | 31.26732
663 | 31.23651
664 | 31.21176
665 | 31.19448
666 | 31.192025
667 | 31.16375
668 | 31.12558
669 | 31.08378
670 | 31.03501
671 | 31.00689
672 | 30.98036
673 | 30.95604
674 | 30.91494
675 | 30.88196
676 | 30.86985
677 | 30.86603
678 | 30.84596
679 | 30.81389
680 | 30.78354
681 | 30.75145
682 | 30.71289
683 | 30.70329
684 | 30.67701
685 | 30.65227
686 | 30.61917
687 | 30.59105
688 | 30.58991
689 | 30.56619
690 | 30.53785
691 | 30.50339
692 | 30.46547
693 | 30.42703
694 | 30.41246
695 | 30.38655
696 | 30.36401
697 | 30.33743
698 | 30.32347
699 | 30.32285
700 | 30.29234