## Cycle
Cycle (N) | Capacity (mAh)
1 | 493.5419
2 | 1454.715
3 | 1455.617
4 | 1455.489
5 | 1455.092
6 | 1454.514
7 | 1453.817
8 | 1453.073
9 | 1452.289
10 | 1451.486
11 | 1450.654
12 | 1449.8
13 | 1448.897
14 | 1448.011
15 | 1447.092
16 | 1446.117
17 | 1445.119
18 | 1444.1376
19 | 1443.1056
20 | 1442.042
21 | 1440.946
22 | 1439.8
23 | 1438.624
24 | 1437.3824
25 | 1436.074
26 | 1434.74
27 | 1433.324
28 | 1431.878
29 | 1430.298
30 | 1428.53
31 | 1426.55
32 | 1424.371
33 | 1421.955
34 | 1419.199
35 | 1416.052
36 | 1412.6536
37 | 1409.003
38 | 1406.06
39 | 1401.924
40 | 1396.724
41 | 1391.522
42 | 1386.063
43 | 1380.791
44 | 1376.7856
45 | 1372.868
46 | 1367.816
47 | 1361.313
48 | 1355.099
49 | 1349.892
50 | 1345.107
51 | 1340.372
52 | 1335.7392
53 | 1331.1472
54 | 1326.535
55 | 1321.8808
56 | 1317.246
57 | 1312.554
58 | 1307.916
59 | 1303.26
60 | 1298.547
61 | 1294.051
62 | 1289.593
63 | 1285.119
64 | 1280.683
65 | 1276.155
66 | 1271.652
67 | 1266.837
68 | 1261.6176
69 | 1256.446
70 | 1251.377
71 | 1246.411
72 | 1241.566
73 | 1236.7296
74 | 1231.963
75 | 1227.287
76 | 1222.689
77 | 1218.233
78 | 1213.927
79 | 1209.731
80 | 1205.651
81 | 1201.712
82 | 1197.8832
83 | 1194.118
84 | 1190.443
85 | 1186.869
86 | 1183.402
87 | 1180.0776
88 | 1176.862
89 | 1173.651
90 | 1170.518
91 | 1167.355
92 | 1164.304
93 | 1161.362
94 | 1158.469
95 | 1155.615
96 | 1152.779
97 | 1149.691
98 | 1146.816
99 | 1143.987
100 | 1141.13
101 | 1138.281
102 | 1135.449
103 | 1132.657
104 | 1129.92
105 | 1127.204
106 | 1124.522
107 | 1121.789
108 | 1119.02
109 | 1116.293
110 | 1113.5992
111 | 1110.857
112 | 1108.16
113 | 1105.484
114 | 1102.881
115 | 1100.294
116 | 1097.564
117 | 1094.906
118 | 1092.471
119 | 1090.075
120 | 1087.7624
121 | 1085.57
122 | 1083.638
123 | 1081.3
124 | 1079.067
125 | 1076.972
126 | 1074.7584
127 | 1072.7
128 | 1070.658
129 | 1068.631
130 | 1066.641
131 | 1064.796
132 | 1063.01
133 | 1061.236
134 | 1059.516
135 | 1057.779
136 | 1056.114
137 | 1054.4448
138 | 1052.868
139 | 1051.375
140 | 1049.821
141 | 1048.286
142 | 1046.828
143 | 1045.3488
144 | 1043.905
145 | 1042.5056
146 | 1041.047
147 | 1039.6
148 | 1038.197
149 | 1036.806
150 | 1035.424
151 | 1034.052
152 | 1032.733
153 | 1031.315
154 | 1030.004
155 | 1028.748
156 | 1027.44
157 | 1026.114
158 | 1024.8024
159 | 1023.554
160 | 1022.298
161 | 1021.115
162 | 1019.923
163 | 1018.726
164 | 1017.581
165 | 1016.469
166 | 1015.334
167 | 1014.213
168 | 1013.064
169 | 1011.909
170 | 1010.806
171 | 1009.758
172 | 1008.668
173 | 1007.586
174 | 1006.554
175 | 1005.5392
176 | 1004.504
177 | 1003.512
178 | 1002.401
179 | 1001.384
180 | 1000.396
181 | 999.422
182 | 998.3828
183 | 997.4262
184 | 996.3943
185 | 995.3924
186 | 994.4364
187 | 993.4107
188 | 992.3397
189 | 991.3385
190 | 990.3451
191 | 989.3403
192 | 988.3581
193 | 987.3932
194 | 986.3967
195 | 985.4635
196 | 984.502
197 | 983.4962
198 | 982.5238
199 | 981.5392
200 | 980.5577
201 | 979.5972
202 | 978.6634
203 | 977.6783
204 | 976.7484
205 | 975.8652
206 | 974.8883
207 | 973.8916
208 | 972.927
209 | 971.9229
210 | 970.9447
211 | 970.0196
212 | 969.0132
213 | 968.0743
214 | 967.1384
215 | 966.1892
216 | 965.1715
217 | 964.1604
218 | 963.1248
219 | 962.1222
220 | 961.1447
221 | 960.122
222 | 959.121
223 | 958.1588
224 | 957.1774
225 | 956.1638
226 | 955.1552
227 | 954.1262
228 | 953.1617
229 | 952.1506
230 | 951.1775
231 | 950.2059
232 | 949.2205
233 | 948.2471
234 | 947.2332
235 | 946.1602
236 | 945.1313
237 | 944.0922
238 | 943.0312
239 | 942.0129
240 | 940.9866
241 | 939.9386
242 | 938.9526
243 | 937.8945
244 | 936.7681
245 | 935.699
246 | 934.614
247 | 933.54
248 | 932.4522
249 | 931.3559
250 | 930.2934
251 | 929.2347
252 | 928.1439
253 | 927.0369
254 | 925.8995
255 | 924.7852
256 | 923.6903
257 | 922.5576
258 | 921.4467
259 | 920.3408
260 | 919.2274
261 | 918.0373
262 | 916.8235
263 | 915.6034
264 | 914.4239
265 | 913.229
266 | 912.0174
267 | 910.8418
268 | 909.653
269 | 908.4268
270 | 907.1683
271 | 905.9261
272 | 904.6811
273 | 903.4417
274 | 902.2083
275 | 900.9561
276 | 899.7305
277 | 898.5182
278 | 897.1929
279 | 895.9046
280 | 894.6263
281 | 893.328
282 | 892.0596
283 | 890.7556
284 | 889.5044
285 | 888.2408
286 | 886.8717
287 | 885.5398
288 | 884.218
289 | 882.8867
290 | 881.5601
291 | 880.2234
292 | 878.9118
293 | 877.5572
294 | 876.104
295 | 874.7076
296 | 873.2947
297 | 871.8844
298 | 870.5038
299 | 869.0929
300 | 867.692
301 | 866.1671
302 | 864.6588
303 | 863.2033
304 | 861.6837
305 | 860.1761
306 | 858.6904
307 | 857.2013
308 | 855.6216
309 | 854.0633
310 | 852.5275
311 | 850.9453
312 | 849.3555
313 | 847.8277
314 | 846.2435
315 | 844.5824
316 | 842.9172
317 | 841.2855
318 | 839.6595
319 | 838.0087
320 | 836.4067
321 | 834.6875
322 | 832.957
323 | 831.2107
324 | 829.4901
325 | 827.7554
326 | 825.9975
327 | 824.2443
328 | 822.3825
329 | 820.4829
330 | 818.6643
331 | 816.7507
332 | 814.9143
333 | 812.9789
334 | 810.9386
335 | 808.9193
336 | 806.8284
337 | 804.8348
338 | 802.7893
339 | 800.6363
340 | 798.4567
341 | 796.2029
342 | 793.9836
343 | 791.6789
344 | 789.4091
345 | 786.9956
346 | 784.4724
347 | 782.0087
348 | 779.4684
349 | 776.9948
350 | 774.3412
351 | 771.6131
352 | 768.8053
353 | 765.9813
354 | 763.107
355 | 760.0651
356 | 756.8658
357 | 753.6563
358 | 750.4068
359 | 747.1047
360 | 743.5261
361 | 739.8232
362 | 736.0986
363 | 732.3096
364 | 728.5299
365 | 724.4554
366 | 720.2703
367 | 716.0162
368 | 711.6183
369 | 706.9329
370 | 702.0315
371 | 697.0517
372 | 691.8194
373 | 686.2716
374 | 680.4011
375 | 674.4988
376 | 668.1931
377 | 661.5421
378 | 654.6888
379 | 647.7254
380 | 640.2283
381 | 632.3854
382 | 624.3047
383 | 615.6156
384 | 606.492
385 | 597.1944
386 | 587.1983
387 | 576.7742
388 | 565.8276
389 | 554.3028
390 | 542.3224
391 | 529.9655
392 | 516.7749
393 | 503.5362
394 | 489.6212
395 | 475.6564
396 | 461.3741
397 | 446.8769
398 | 432.7404
399 | 418.4712
400 | 404.6423
401 | 390.8132
402 | 377.2897
403 | 22.64902
404 | 0.001827778
405 | 0.001716667
406 | 0.001605556
407 | 0.001516667
408 | 0.001561111
409 | 0.001516667
410 | 0.001461111
411 | 0.00145