## Cycle
Cycle (N) | Capacity (mAh)
1 | 490.3578
2 | 1461.488
3 | 1461.651
4 | 1461.244
5 | 1460.649
6 | 1459.989
7 | 1459.299
8 | 1458.574
9 | 1457.838
10 | 1457.16
11 | 1456.532
12 | 1455.816
13 | 1455.123
14 | 1454.42
15 | 1453.709
16 | 1452.887
17 | 1452.207
18 | 1451.429
19 | 1450.67
20 | 1449.868
21 | 1449.013
22 | 1448.15
23 | 1447.221
24 | 1446.294
25 | 1445.312
26 | 1444.336
27 | 1443.296
28 | 1442.201
29 | 1441.109
30 | 1439.944
31 | 1438.696
32 | 1437.388
33 | 1435.989
34 | 1434.552
35 | 1433.005
36 | 1431.343
37 | 1429.548
38 | 1427.645
39 | 1425.664
40 | 1423.5864
41 | 1421.421
42 | 1419.142
43 | 1416.802
44 | 1414.368
45 | 1411.901
46 | 1409.297
47 | 1406.692
48 | 1403.987
49 | 1401.154
50 | 1398.242
51 | 1395.1768
52 | 1392.125
53 | 1389.0528
54 | 1385.895
55 | 1382.7
56 | 1379.403
57 | 1376.174
58 | 1372.875
59 | 1369.592
60 | 1366.255
61 | 1362.898
62 | 1359.447
63 | 1355.952
64 | 1352.475
65 | 1348.9904
66 | 1345.3856
67 | 1341.669
68 | 1337.949
69 | 1334.116
70 | 1330.289
71 | 1326.422
72 | 1322.584
73 | 1318.5104
74 | 1314.445
75 | 1310.4672
76 | 1306.497
77 | 1302.669
78 | 1298.887
79 | 1295.038
80 | 1291.323
81 | 1287.65
82 | 1283.947
83 | 1280.316
84 | 1276.836
85 | 1273.384
86 | 1269.852
87 | 1266.295
88 | 1262.901
89 | 1259.434
90 | 1256.112
91 | 1252.762
92 | 1249.658
93 | 1246.357
94 | 1243.079
95 | 1239.848
96 | 1236.678
97 | 1233.428
98 | 1230.2096
99 | 1226.944
100 | 1223.806
101 | 1220.715
102 | 1217.687
103 | 1214.5776
104 | 1211.545
105 | 1208.6
106 | 1205.599
107 | 1202.599
108 | 1199.753
109 | 1196.804
110 | 1193.865
111 | 1190.935
112 | 1187.987
113 | 1185.066
114 | 1182.043
115 | 1179.098
116 | 1176.149
117 | 1173.205
118 | 1170.258
119 | 1167.282
120 | 1164.366
121 | 1161.753
122 | 1159.007
123 | 1156.168
124 | 1153.165
125 | 1150.247
126 | 1147.287
127 | 1144.506
128 | 1141.626
129 | 1138.77
130 | 1135.944
131 | 1133.118
132 | 1130.293
133 | 1127.437
134 | 1124.673
135 | 1121.9416
136 | 1119.361
137 | 1116.835
138 | 1114.384
139 | 1112.06
140 | 1109.616
141 | 1107.219
142 | 1104.927
143 | 1102.715
144 | 1100.53
145 | 1098.383
146 | 1096.32
147 | 1094.2944
148 | 1092.3096
149 | 1090.307
150 | 1088.401
151 | 1086.382
152 | 1084.478
153 | 1082.675
154 | 1080.946
155 | 1079.179
156 | 1077.3264
157 | 1075.597
158 | 1073.943
159 | 1072.334
160 | 1070.851
161 | 1069.2904
162 | 1067.628
163 | 1065.993
164 | 1064.376
165 | 1062.6208
166 | 1061.0048
167 | 1059.464
168 | 1057.953
169 | 1056.451
170 | 1054.972
171 | 1053.544
172 | 1052.115
173 | 1050.751
174 | 1049.336
175 | 1047.905
176 | 1046.483
177 | 1045.094
178 | 1043.7024
179 | 1042.41
180 | 1041.118
181 | 1039.762
182 | 1038.354
183 | 1037.087
184 | 1035.798
185 | 1034.491
186 | 1033.264
187 | 1032.006
188 | 1030.753
189 | 1029.541
190 | 1028.35
191 | 1027.164
192 | 1025.988
193 | 1024.792
194 | 1023.607
195 | 1022.434
196 | 1021.26
197 | 1020.138
198 | 1018.991
199 | 1017.879
200 | 1016.773
201 | 1015.67
202 | 1014.571
203 | 1013.523
204 | 1012.412
205 | 1011.283
206 | 1010.235
207 | 1009.173
208 | 1008.156
209 | 1007.108
210 | 1006.071
211 | 1005.06
212 | 1004.166
213 | 1003.257
214 | 1002.183
215 | 1001.184
216 | 1000.153
217 | 999.1497
218 | 998.1352
219 | 997.1744
220 | 996.1693
221 | 995.1915
222 | 994.2123
223 | 993.1836
224 | 992.2054
225 | 991.2038
226 | 990.2123
227 | 989.1949
228 | 988.1838
229 | 987.2124
230 | 986.258
231 | 985.302
232 | 984.2518
233 | 983.2353
234 | 982.2906
235 | 981.3412
236 | 980.4212
237 | 979.4359
238 | 978.4838
239 | 977.5699
240 | 976.6423
241 | 975.6613
242 | 974.7502
243 | 973.8316
244 | 972.8994
245 | 971.921
246 | 971.0072
247 | 970.0861
248 | 969.1363
249 | 968.1522
250 | 967.1919
251 | 966.1971
252 | 965.2087
253 | 964.1886
254 | 963.221
255 | 962.2404
256 | 961.2356
257 | 960.1522
258 | 959.1073
259 | 958.0227
260 | 956.9953
261 | 956.0047
262 | 955.0266
263 | 954.0773
264 | 953.1124
265 | 952.0278
266 | 951.0018
267 | 949.9462
268 | 948.9036
269 | 947.9004
270 | 946.8659
271 | 945.8496
272 | 944.8496
273 | 943.745
274 | 942.7705
275 | 941.7311
276 | 940.6539
277 | 939.6468
278 | 938.6135
279 | 937.5362
280 | 936.4843
281 | 935.3452
282 | 934.2703
283 | 933.196
284 | 932.0652
285 | 931.0206
286 | 929.9625
287 | 928.8905
288 | 927.7554
289 | 926.5981
290 | 925.4592
291 | 924.3471
292 | 923.1796
293 | 922.0412
294 | 920.9322
295 | 919.8141
296 | 918.635
297 | 917.4652
298 | 916.2989
299 | 915.1345
300 | 913.9756
301 | 912.802
302 | 911.6804
303 | 910.5074
304 | 909.2907
305 | 908.1168
306 | 906.9964
307 | 905.8139
308 | 904.651
309 | 903.4915
310 | 902.3683
311 | 901.1236
312 | 899.9308
313 | 898.7247
314 | 897.5684
315 | 896.4516
316 | 895.2969
317 | 894.1412
318 | 892.9122
319 | 891.706
320 | 890.547
321 | 889.3313
322 | 888.146
323 | 887.0037
324 | 885.8803
325 | 884.6324
326 | 883.4373
327 | 882.21
328 | 881.0136
329 | 879.8138
330 | 878.6287
331 | 877.4305
332 | 876.1741
333 | 874.9748
334 | 873.7586
335 | 872.5024
336 | 871.285
337 | 870.0571
338 | 868.7624
339 | 867.5043
340 | 866.229
341 | 865.0047
342 | 863.7582
343 | 862.4186
344 | 861.1767
345 | 859.8431
346 | 858.5508
347 | 857.2484
348 | 855.9251
349 | 854.67
350 | 853.3894
351 | 852.0107
352 | 850.6497
353 | 849.3376
354 | 847.9803
355 | 846.6656
356 | 845.3787
357 | 843.9678
358 | 842.5744
359 | 841.1661
360 | 839.8045
361 | 838.4019
362 | 836.9992
363 | 835.5637
364 | 834.1217
365 | 832.6666
366 | 831.2074
367 | 829.6411
368 | 828.2595
369 | 826.7071
370 | 825.2919
371 | 823.7824
372 | 822.2418
373 | 820.6056
374 | 819.0084
375 | 817.3912
376 | 815.8242
377 | 814.1916
378 | 812.5664
379 | 810.9737
380 | 809.2661
381 | 807.6152
382 | 805.9116
383 | 804.1913
384 | 802.478
385 | 800.7326
386 | 798.9481
387 | 797.1691
388 | 795.3465
389 | 793.5335
390 | 791.7196
391 | 789.809
392 | 787.8479
393 | 785.8936
394 | 783.9453
395 | 782.016
396 | 779.9376
397 | 777.8117
398 | 775.7292
399 | 773.617
400 | 771.4677
401 | 769.1764
402 | 766.8966
403 | 764.5451
404 | 762.2193
405 | 759.7796
406 | 757.2126
407 | 754.7097
408 | 752.0954
409 | 749.5381
410 | 746.7156
411 | 743.9148
412 | 740.9696
413 | 738.0962
414 | 734.9468
415 | 731.732
416 | 728.4922
417 | 725.1437
418 | 721.6901
419 | 717.9996
420 | 714.2592
421 | 710.5026
422 | 706.5633
423 | 702.3504
424 | 698.0524
425 | 693.684
426 | 689.1092
427 | 684.2442
428 | 679.3777
429 | 674.3615
430 | 669.0219
431 | 663.5322
432 | 658.0086
433 | 652.2825
434 | 646.2615
435 | 640.1902
436 | 634.0653
437 | 627.5653
438 | 620.9573
439 | 614.3446
440 | 607.3476
441 | 600.276
442 | 593.0999
443 | 585.4945
444 | 577.764
445 | 569.8614
446 | 561.5129
447 | 553.0107
448 | 544.0441
449 | 534.7104
450 | 525.0614
451 | 514.8513
452 | 504.37
453 | 493.4348
454 | 482.17
455 | 470.7015
456 | 458.9016
457 | 447.0936
458 | 434.9386
459 | 422.9127
460 | 410.5708
461 | 398.5226
462 | 386.256
463 | 374.3574
464 | 362.3454
465 | 350.5861
466 | 338.8966
467 | 327.4451
468 | 316.3207
469 | 305.2528
470 | 294.7494
471 | 284.2235
472 | 274.0155
473 | 264.2987
474 | 254.5601
475 | 245.2944
476 | 236.2902
477 | 227.5062
478 | 219.0817
479 | 210.9487
480 | 202.9734
481 | 195.3209
482 | 187.9879
483 | 180.758
484 | 173.7601
485 | 167.1091
486 | 160.569
487 | 154.2023
488 | 148.0658
489 | 142.3159
490 | 136.6198
491 | 131.1043
492 | 125.8076
493 | 120.7803
494 | 115.9208
495 | 111.2312
496 | 106.7011
497 | 102.3679
498 | 98.34942
499 | 94.382
500 | 90.55792
501 | 86.91573
502 | 83.46733
503 | 80.26344
504 | 77.20372
505 | 74.26299
506 | 71.46477
507 | 68.86605
508 | 66.42886
509 | 64.26639
510 | 62.13432
511 | 60.09533
512 | 58.20687
513 | 56.43957
514 | 54.77818
515 | 53.31427
516 | 51.93121
517 | 50.57451
518 | 49.31007
519 | 48.10997
520 | 46.99923
521 | 45.96703
522 | 45.11539
523 | 44.22927
524 | 43.36559
525 | 42.58621
526 | 41.83771
527 | 41.17685
528 | 40.56059
529 | 40.08731
530 | 39.56982
531 | 39.10075
532 | 38.63069
533 | 38.20724
534 | 37.84523
535 | 37.47819
536 | 37.22773
537 | 36.99685
538 | 36.72664
539 | 36.47735
540 | 36.22909
541 | 36.00931
542 | 35.80617
543 | 35.62131
544 | 35.51212
545 | 35.36067
546 | 35.18388
547 | 35.02828
548 | 34.88149
549 | 34.72924
550 | 34.60057
551 | 34.514525
552 | 34.46006
553 | 34.32138
554 | 34.19897
555 | 34.08801
556 | 33.96638
557 | 33.85996
558 | 33.77701
559 | 33.72179
560 | 33.66894
561 | 33.581725
562 | 33.48421
563 | 33.38613
564 | 33.30864
565 | 33.22207
566 | 33.130675
567 | 33.12563
568 | 33.07084
569 | 32.99834
570 | 32.91382
571 | 32.83583
572 | 32.75414
573 | 32.71571
574 | 32.65326
575 | 32.66142
576 | 32.60347
577 | 32.53739
578 | 32.4662
579 | 32.38982
580 | 32.33844
581 | 32.27505
582 | 32.2336
583 | 32.23754
584 | 32.20702
585 | 32.14651
586 | 32.09055
587 | 32.03654
588 | 31.97734
589 | 31.92386
590 | 31.88275
591 | 31.90253
592 | 31.862525
593 | 31.79805
594 | 31.73402
595 | 31.6767
596 | 31.63112
597 | 31.59404
598 | 31.56412
599 | 31.57051
600 | 31.52837
601 | 31.47055
602 | 31.42421
603 | 31.37712
604 | 31.32524
605 | 31.29276
606 | 31.25557
607 | 31.27034
608 | 31.25021
609 | 31.20571
610 | 31.15036
611 | 31.10676
612 | 31.06706
613 | 31.02961
614 | 31.00765
615 | 31.01246
616 | 30.98024
617 | 30.93917
618 | 30.90414
619 | 30.85677
620 | 30.81087
621 | 30.77515
622 | 30.76123
623 | 30.76913
624 | 30.72805
625 | 30.67306
626 | 30.65021
627 | 30.60363
628 | 30.56227
629 | 30.52301
630 | 30.52026
631 | 30.530075
632 | 30.49812
633 | 30.46321
634 | 30.42414
635 | 30.38259
636 | 30.34656
637 | 30.3152
638 | 30.29307
639 | 30.30913
640 | 30.28028
641 | 30.21834
642 | 30.19526
643 | 30.15204
644 | 30.119675
645 | 30.10777
646 | 30.08791
647 | 30.10147
648 | 30.06814
649 | 30.03413
650 | 29.99471
651 | 29.95191
652 | 29.91371
653 | 29.88729
654 | 29.86189
655 | 29.8785
656 | 29.85214
657 | 29.8092
658 | 29.78009
659 | 29.752425
660 | 29.70834
661 | 29.67272
662 | 29.64824
663 | 29.67604
664 | 29.64969
665 | 29.61482
666 | 29.58472
667 | 29.5497
668 | 29.50872
669 | 29.48182
670 | 29.47356
671 | 29.49065
672 | 29.47003
673 | 29.43767
674 | 29.39383
675 | 29.36953
676 | 29.33456
677 | 29.31319
678 | 29.296
679 | 29.31073
680 | 29.28524
681 | 29.252975
682 | 29.22141
683 | 29.18788
684 | 29.16154
685 | 29.12712
686 | 29.10853
687 | 29.134525
688 | 29.13089
689 | 29.07974
690 | 29.0427
691 | 28.99841
692 | 28.98334
693 | 28.96206
694 | 28.94282
695 | 28.94661
696 | 28.94384
697 | 28.911725
698 | 0