## Cycle
Cycle (N) | Capacity (mAh)
1 | 487.8378
2 | 1453.975
3 | 1454.621
4 | 1454.538
5 | 1454.223
6 | 1453.766
7 | 1453.225
8 | 1452.632
9 | 1451.986
10 | 1451.364
11 | 1450.692
12 | 1450.022
13 | 1449.344
14 | 1448.6496
15 | 1447.944
16 | 1447.252
17 | 1446.5808
18 | 1445.868
19 | 1445.109
20 | 1444.281
21 | 1443.364
22 | 1442.439
23 | 1441.477
24 | 1440.488
25 | 1439.439
26 | 1438.381
27 | 1437.259
28 | 1436.112
29 | 1434.896
30 | 1433.706
31 | 1432.443
32 | 1431.05
33 | 1429.532
34 | 1427.88
35 | 1426.016
36 | 1424.003
37 | 1421.7328
38 | 1419.37
39 | 1416.703
40 | 1413.907
41 | 1410.928
42 | 1407.738
43 | 1404.338
44 | 1400.749
45 | 1396.954
46 | 1393.023
47 | 1388.943
48 | 1384.697
49 | 1380.304
50 | 1375.859
51 | 1371.385
52 | 1366.876
53 | 1362.231
54 | 1357.596
55 | 1352.955
56 | 1348.223
57 | 1343.411
58 | 1338.465
59 | 1333.538
60 | 1328.625
61 | 1323.525
62 | 1318.103
63 | 1312.621
64 | 1307.558
65 | 1303.196
66 | 1299.131
67 | 1293.759
68 | 1287.9128
69 | 1281.132
70 | 1275.398
71 | 1269.465
72 | 1262.485
73 | 1255.135
74 | 1247.853
75 | 1240.842
76 | 1234.144
77 | 1227.832
78 | 1221.941
79 | 1216.486
80 | 1211.518
81 | 1206.791
82 | 1202.429
83 | 1198.316
84 | 1194.455
85 | 1190.8
86 | 1187.1728
87 | 1183.61
88 | 1180.082
89 | 1176.556
90 | 1172.934
91 | 1169.181
92 | 1165.433
93 | 1161.592
94 | 1157.556
95 | 1153.268
96 | 1148.59
97 | 1142.661
98 | 1137.476
99 | 1133.02
100 | 1128.737
101 | 1124.548
102 | 1120.426
103 | 1116.364
104 | 1112.354
105 | 1108.3464
106 | 1104.442
107 | 1100.653
108 | 1096.873
109 | 1093.867
110 | 1090.091
111 | 1086.662
112 | 1083.135
113 | 1079.458
114 | 1075.999
115 | 1072.527
116 | 1069.24
117 | 1065.9944
118 | 1062.669
119 | 1059.436
120 | 1056.175
121 | 1053.04
122 | 1049.877
123 | 1046.79
124 | 1043.793
125 | 1040.894
126 | 1038.0872
127 | 1035.328
128 | 1032.597
129 | 1029.987
130 | 1027.362
131 | 1024.753
132 | 1022.275
133 | 1019.919
134 | 1017.654
135 | 1015.517
136 | 1013.455
137 | 1011.451
138 | 1009.636
139 | 1007.856
140 | 1006.095
141 | 1004.272
142 | 1002.568
143 | 1000.964
144 | 999.3972
145 | 997.8274
146 | 996.3155
147 | 994.7989
148 | 993.3881
149 | 992.0085
150 | 990.7487
151 | 989.4968
152 | 988.2408
153 | 986.9181
154 | 985.6718
155 | 984.5514
156 | 983.2966
157 | 982.2273
158 | 981.0487
159 | 979.9268
160 | 978.8197
161 | 977.6566
162 | 976.5844
163 | 975.4777
164 | 974.4765
165 | 973.4502
166 | 972.431
167 | 971.4284
168 | 970.4818
169 | 969.4313
170 | 968.4053
171 | 967.4057
172 | 966.4154
173 | 965.4228
174 | 964.4845
175 | 963.4801
176 | 962.4083
177 | 961.3725
178 | 960.297
179 | 959.2723
180 | 958.1915
181 | 957.186
182 | 956.1963
183 | 955.1086
184 | 953.9709
185 | 952.8427
186 | 951.7318
187 | 950.6424
188 | 949.5768
189 | 948.4976
190 | 947.3854
191 | 946.3091
192 | 945.2157
193 | 944.0687
194 | 943.0049
195 | 941.9413
196 | 940.8678
197 | 939.7586
198 | 938.7204
199 | 937.6591
200 | 936.6076
201 | 935.5077
202 | 934.3973
203 | 933.3418
204 | 932.1859
205 | 931.1065
206 | 930.0676
207 | 929.0336
208 | 927.9626
209 | 926.8795
210 | 925.6882
211 | 924.5125
212 | 923.3875
213 | 922.2157
214 | 921.0623
215 | 919.9471
216 | 918.7749
217 | 917.6008
218 | 916.4638
219 | 915.2309
220 | 914.0248
221 | 912.8257
222 | 911.59
223 | 910.3534
224 | 909.125
225 | 907.924
226 | 906.6539
227 | 905.364
228 | 904.0925
229 | 902.8028
230 | 901.4685
231 | 900.2182
232 | 898.9712
233 | 897.7186
234 | 896.4
235 | 895.0828
236 | 893.7686
237 | 892.4716
238 | 891.1656
239 | 889.9065
240 | 888.5916
241 | 887.2883
242 | 885.9603
243 | 884.5973
244 | 883.2852
245 | 881.9476
246 | 880.588
247 | 879.2939
248 | 877.9876
249 | 876.6935
250 | 875.346
251 | 873.9579
252 | 872.5775
253 | 871.2396
254 | 869.8162
255 | 868.4782
256 | 867.0782
257 | 865.6468
258 | 864.2931
259 | 862.9754
260 | 861.6168
261 | 860.2478
262 | 858.882
263 | 857.5729
264 | 856.2345
265 | 854.8892
266 | 853.598
267 | 852.2619
268 | 850.9846
269 | 849.7034
270 | 848.3436
271 | 847.0518
272 | 845.7377
273 | 844.4566
274 | 843.1701
275 | 841.8852
276 | 840.6526
277 | 839.3711
278 | 838.157
279 | 836.8743
280 | 835.6113
281 | 834.3782
282 | 833.0109
283 | 831.6861
284 | 830.4194
285 | 829.1304
286 | 827.8603
287 | 826.5708
288 | 825.2681
289 | 823.9923
290 | 822.6983
291 | 821.4385
292 | 820.1632
293 | 818.8608
294 | 817.5488
295 | 816.283
296 | 814.946
297 | 813.6307
298 | 812.3038
299 | 811.0127
300 | 809.7522
301 | 808.4052
302 | 807.1493
303 | 805.8609
304 | 804.5176
305 | 803.1951
306 | 801.8372
307 | 800.5156
308 | 799.2055
309 | 797.9187
310 | 796.5351
311 | 795.21
312 | 793.8739
313 | 792.5364
314 | 791.2548
315 | 789.8343
316 | 788.4011
317 | 787.0732
318 | 785.7342
319 | 784.3531
320 | 782.9732
321 | 781.5729
322 | 780.2151
323 | 778.8643
324 | 777.4735
325 | 776.0017
326 | 774.564
327 | 773.2129
328 | 771.783
329 | 770.3475
330 | 768.9249
331 | 767.5072
332 | 766.0867
333 | 764.6259
334 | 763.2596
335 | 761.7475
336 | 760.2972
337 | 758.7566
338 | 757.2619
339 | 755.7447
340 | 754.3363
341 | 752.7966
342 | 751.2861
343 | 749.7708
344 | 748.2114
345 | 746.5925
346 | 744.9859
347 | 743.3824
348 | 741.9044
349 | 740.2148
350 | 738.4948
351 | 736.9572
352 | 735.3888
353 | 733.6954
354 | 731.955
355 | 730.2588
356 | 728.5688
357 | 726.7912
358 | 725.0732
359 | 723.3453
360 | 721.6796
361 | 719.9191
362 | 718.0569
363 | 716.2774
364 | 714.4378
365 | 712.5343
366 | 710.7075
367 | 708.8801
368 | 707.0198
369 | 705.1448
370 | 703.1322
371 | 701.1317
372 | 699.0807
373 | 697.0012
374 | 694.9588
375 | 692.8679
376 | 690.7538
377 | 688.3941
378 | 686.2541
379 | 683.984
380 | 681.8369
381 | 679.6456
382 | 677.3839
383 | 674.885
384 | 672.3185
385 | 669.6369
386 | 666.9945
387 | 664.336
388 | 661.6956
389 | 658.8966
390 | 656.0954
391 | 653.1804
392 | 650.1503
393 | 647.009
394 | 643.9128
395 | 640.7074
396 | 637.431
397 | 634.0024
398 | 630.4153
399 | 626.7582
400 | 623.0592
401 | 619.3252
402 | 615.4391
403 | 611.3748
404 | 607.186
405 | 602.9315
406 | 598.6663
407 | 594.251
408 | 589.549
409 | 584.8085
410 | 579.9272
411 | 574.9803
412 | 569.945
413 | 564.5023
414 | 559.0325
415 | 553.4865
416 | 547.8273
417 | 541.8636
418 | 535.5945
419 | 529.3805
420 | 522.9095
421 | 516.0026
422 | 508.959
423 | 501.7067
424 | 494.3424
425 | 486.4287
426 | 478.3848
427 | 470.1588
428 | 461.4963
429 | 452.5444
430 | 443.4702
431 | 434.1348
432 | 424.5876
433 | 415.1128
434 | 405.1972
435 | 395.3477
436 | 385.5892
437 | 375.5466
438 | 365.8296
439 | 355.9601
440 | 346.2523
441 | 336.6745
442 | 327.1694
443 | 317.866
444 | 308.5007
445 | 299.4817
446 | 290.3844
447 | 281.66
448 | 272.7721
449 | 264.226
450 | 255.7542
451 | 247.4837
452 | 239.211
453 | 231.3886
454 | 223.3927
455 | 215.6992
456 | 208.26
457 | 200.9201
458 | 193.986
459 | 187.0668
460 | 180.2943
461 | 173.7647
462 | 167.3433
463 | 161.3409
464 | 155.2853
465 | 149.3645
466 | 143.8003
467 | 138.3096
468 | 132.9342
469 | 127.8671
470 | 122.8148
471 | 118.0281
472 | 113.4375
473 | 108.9826
474 | 104.6646
475 | 100.5983
476 | 96.7912
477 | 93.02236
478 | 89.41642
479 | 85.99824
480 | 82.81643
481 | 79.75526
482 | 76.77688
483 | 73.99802
484 | 71.40783
485 | 68.87198
486 | 66.4741
487 | 64.27033
488 | 62.23801
489 | 60.23181
490 | 58.3276
491 | 56.55098
492 | 55.00513
493 | 53.53769
494 | 52.0912
495 | 50.71755
496 | 49.43801
497 | 48.36696
498 | 47.26989
499 | 46.2441
500 | 45.34528
501 | 44.4678
502 | 43.72595
503 | 42.95037
504 | 42.22521
505 | 41.55585
506 | 40.94974
507 | 40.481125
508 | 39.9454
509 | 39.42791
510 | 38.95017
511 | 38.51289
512 | 38.1781
513 | 37.81846
514 | 37.46482
515 | 37.17184
516 | 36.870025
517 | 36.66346
518 | 36.39542
519 | 36.14046
520 | 35.89162
521 | 35.68664
522 | 35.59059
523 | 35.42762
524 | 35.22381
525 | 35.05086
526 | 34.88431
527 | 34.76679
528 | 34.62844
529 | 34.475125
530 | 34.34859
531 | 34.23414
532 | 34.13898
533 | 34.038275
534 | 33.90375
535 | 33.77351
536 | 33.67701
537 | 33.58179
538 | 33.54812
539 | 33.45839
540 | 33.33578
541 | 33.21344
542 | 33.12817
543 | 33.11268
544 | 33.02717
545 | 32.94708
546 | 32.87508
547 | 32.8043
548 | 32.77877
549 | 32.70071
550 | 32.60671
551 | 32.5242
552 | 32.459175
553 | 32.44756
554 | 32.41197
555 | 32.35261
556 | 32.25831
557 | 32.19416
558 | 32.17618
559 | 32.1065
560 | 32.03283
561 | 31.96527
562 | 31.92788
563 | 31.94966
564 | 31.879175
565 | 31.81585
566 | 31.75989
567 | 31.69306
568 | 31.68085
569 | 31.63502
570 | 31.58229
571 | 31.54442
572 | 31.48879
573 | 31.48386
574 | 31.43659
575 | 31.36684
576 | 31.31249
577 | 31.26928
578 | 31.29129
579 | 31.2755
580 | 31.20286
581 | 31.12625
582 | 31.08436
583 | 31.06033
584 | 31.018875
585 | 30.97939
586 | 30.93807
587 | 30.95981
588 | 30.95687
589 | 30.89958
590 | 30.83574
591 | 30.78317
592 | 30.77677
593 | 30.73635
594 | 30.68348
595 | 30.67062
596 | 30.64296
597 | 30.640475
598 | 30.60469
599 | 30.54879
600 | 30.5134
601 | 30.51174
602 | 30.46893
603 | 30.45851
604 | 30.42068
605 | 30.3808
606 | 30.35914
607 | 30.3139
608 | 30.28623
609 | 30.25914
610 | 30.25955
611 | 30.22699
612 | 30.21742
613 | 30.15724
614 | 30.15358
615 | 30.12501
616 | 30.07083
617 | 30.01904
618 | 30.01449
619 | 30.00054
620 | 29.994975
621 | 29.96464
622 | 29.94765
623 | 29.93347
624 | 29.88208
625 | 29.83561
626 | 29.817425
627 | 29.81071
628 | 29.7903
629 | 29.7593
630 | 29.73651
631 | 29.72377
632 | 29.68003
633 | 29.65871
634 | 29.66481
635 | 29.63147
636 | 29.60202
637 | 29.58616
638 | 29.57563
639 | 29.544175
640 | 29.48965
641 | 29.47841
642 | 29.45796
643 | 29.42311
644 | 29.39316
645 | 29.47429
646 | 29.41574
647 | 29.37818
648 | 29.33424
649 | 29.31451
650 | 29.278275
651 | 29.23604
652 | 29.24407
653 | 29.23372
654 | 29.22131
655 | 29.20182
656 | 29.17461
657 | 29.1417
658 | 29.12289
659 | 29.1047
660 | 29.07714
661 | 29.05204
662 | 29.05947
663 | 29.03804
664 | 28.98493
665 | 29.07712
666 | 28.95305
667 | 28.92662
668 | 28.91099
669 | 28.8877
670 | 28.87999
671 | 28.87576
672 | 28.83804
673 | 28.81954
674 | 28.79286
675 | 28.75683
676 | 28.75267
677 | 28.72169
678 | 28.73625
679 | 28.73318
680 | 28.69812
681 | 28.67238
682 | 28.65319
683 | 28.61494
684 | 28.61796
685 | 28.60336
686 | 28.60448
687 | 28.59607
688 | 28.54906
689 | 28.54697
690 | 28.512
691 | 28.50167
692 | 28.49435
693 | 28.46845
694 | 28.45231
695 | 28.43999
696 | 28.43588
697 | 28.40689
698 | 28.38613
699 | 28.345
700 | 28.32706
701 | 28.31098
702 | 28.29671
703 | 28.29439
704 | 28.27684
705 | 28.25751
706 | 28.23129
707 | 28.20668
708 | 28.18422
709 | 28.15922
710 | 28.14215
711 | 28.13101
712 | 28.12499
713 | 28.10628
714 | 28.08852
715 | 28.06228
716 | 28.05554
717 | 28.03098
718 | 28.01681
719 | 27.98596
720 | 27.9905
721 | 27.97609
722 | 27.96209
723 | 27.93536
724 | 27.90199
725 | 27.88652
726 | 27.8799
727 | 27.85055
728 | 27.85336
729 | 27.85122
730 | 27.82741
731 | 27.79606
732 | 27.77336
733 | 27.74327
734 | 27.74716
735 | 27.72706
736 | 27.71325
737 | 27.69989
738 | 27.69162
739 | 27.67246
740 | 27.64624
741 | 27.62881
742 | 27.61641
743 | 27.583275
744 | 27.55491
745 | 27.56603
746 | 27.55884
747 | 27.54581
748 | 27.52761
749 | 27.49169
750 | 27.48889
751 | 27.469625
752 | 27.45249
753 | 27.45072
754 | 27.45373
755 | 27.42715
756 | 27.40243
757 | 27.388525
758 | 27.36037
759 | 27.35094
760 | 27.33188
761 | 27.32436
762 | 27.32124
763 | 27.31541
764 | 27.29154
765 | 27.28076
766 | 27.25174
767 | 27.23347
768 | 27.21249
769 | 27.19585
770 | 27.20517
771 | 27.20613
772 | 27.19413
773 | 27.17786
774 | 27.15397
775 | 27.128825
776 | 27.12313
777 | 27.10294
778 | 27.07753
779 | 27.08677
780 | 27.0781
781 | 27.0594
782 | 27.03037
783 | 27.02965
784 | 27.00699
785 | 26.98336
786 | 26.97352
787 | 26.97896
788 | 26.97531
789 | 26.95354
790 | 26.926225
791 | 26.92461
792 | 26.90131
793 | 26.9023
794 | 26.86009
795 | 26.85727
796 | 26.87036
797 | 26.85599
798 | 26.82843
799 | 26.79925
800 | 26.78153
801 | 26.77723
802 | 26.73558
803 | 26.72733
804 | 26.72886
805 | 26.72196
806 | 26.70535
807 | 26.691575
808 | 26.6734
809 | 26.66041
810 | 26.640525
811 | 26.63909
812 | 26.61895
813 | 26.64123
814 | 26.60224
815 | 26.58726
816 | 26.561225
817 | 26.55432
818 | 26.54252
819 | 26.5346
820 | 26.51934
821 | 26.51284
822 | 26.51133
823 | 26.50178
824 | 26.49756
825 | 26.47593
826 | 26.457325
827 | 26.43411
828 | 26.42324
829 | 26.41861
830 | 26.42633
831 | 26.41596
832 | 26.38502
833 | 26.36516
834 | 26.34379
835 | 26.35025
836 | 26.33347
837 | 26.33256
838 | 26.33287
839 | 26.32073
840 | 26.311125
841 | 26.28312
842 | 26.26864
843 | 26.25443
844 | 26.24074
845 | 26.23215
846 | 26.23666
847 | 26.24139
848 | 26.23346
849 | 26.23298
850 | 26.21369
851 | 26.19862
852 | 26.16951
853 | 26.15321
854 | 26.15486
855 | 26.1584
856 | 26.13196
857 | 26.12798
858 | 26.11053
859 | 26.08767
860 | 26.07961
861 | 26.07757
862 | 26.06806
863 | 26.06918
864 | 26.05215
865 | 26.03483
866 | 26.00658
867 | 25.98059
868 | 25.97003
869 | 25.9577
870 | 25.950125
871 | 25.94984
872 | 25.93159
873 | 25.94308
874 | 25.92704
875 | 25.90414
876 | 25.89014
877 | 25.87791
878 | 25.85104
879 | 25.82437
880 | 25.83689
881 | 25.82446
882 | 25.78958
883 | 25.78965
884 | 25.77817
885 | 25.7662
886 | 25.75999
887 | 25.74027
888 | 25.74419
889 | 25.75501
890 | 25.73801
891 | 25.70366
892 | 25.69582
893 | 25.67732
894 | 25.67774
895 | 25.65596
896 | 25.65388
897 | 25.65094
898 | 25.66147
899 | 25.61971
900 | 25.60426
901 | 25.59769
902 | 25.56157
903 | 25.54645
904 | 25.54233
905 | 25.52568
906 | 25.5297
907 | 25.530375
908 | 25.49429
909 | 25.49239
910 | 25.47256
911 | 25.46332
912 | 25.44386
913 | 25.45622
914 | 25.45747
915 | 25.4635
916 | 25.443825
917 | 25.42324
918 | 25.4093
919 | 25.40672
920 | 25.41583
921 | 25.373425
922 | 25.36597
923 | 25.38868
924 | 25.37169
925 | 25.35934
926 | 25.34866
927 | 25.31081
928 | 25.31204
929 | 25.30892
930 | 25.2868
931 | 25.29612
932 | 25.28544
933 | 25.27756
934 | 25.24294
935 | 25.23409
936 | 25.2187
937 | 25.22444
938 | 25.20759
939 | 25.21133
940 | 25.19761
941 | 25.19826
942 | 25.18697