## Cycle
Cycle (N) | Capacity (mAh)
1 | 486.3986
2 | 1446.399
3 | 1447.562
4 | 1447.481
5 | 1447.115
6 | 1446.585
7 | 1445.8992
8 | 1445.12
9 | 1444.3208
10 | 1443.478
11 | 1442.616
12 | 1441.718
13 | 1440.853
14 | 1439.936
15 | 1438.993
16 | 1437.958
17 | 1436.952
18 | 1435.895
19 | 1434.8128
20 | 1433.696
21 | 1432.493
22 | 1431.294
23 | 1430.013
24 | 1428.663
25 | 1427.252
26 | 1425.778
27 | 1424.1872
28 | 1422.566
29 | 1420.8624
30 | 1418.99
31 | 1416.886
32 | 1414.596
33 | 1412.041
34 | 1409.117
35 | 1405.924
36 | 1402.422
37 | 1399.026
38 | 1396.391
39 | 1392.732
40 | 1387.425
41 | 1381.683
42 | 1376.508
43 | 1371.822
44 | 1367.901
45 | 1363.412
46 | 1358.037
47 | 1352.139
48 | 1346.312
49 | 1339.768
50 | 1332.929
51 | 1326.654
52 | 1320.73
53 | 1315.218
54 | 1309.925
55 | 1304.447
56 | 1299.239
57 | 1294.288
58 | 1289.593
59 | 1284.732
60 | 1279.601
61 | 1274.549
62 | 1269.798
63 | 1265.014
64 | 1260.098
65 | 1255.3296
66 | 1250.759
67 | 1245.9
68 | 1241.246
69 | 1236.583
70 | 1232.0296
71 | 1227.626
72 | 1223.072
73 | 1218.585
74 | 1214.271
75 | 1209.922
76 | 1205.5
77 | 1201.119
78 | 1196.616
79 | 1192.24
80 | 1187.7304
81 | 1183.113
82 | 1178.856
83 | 1174.237
84 | 1169.5864
85 | 1165.008
86 | 1160.457
87 | 1155.82
88 | 1151.246
89 | 1146.672
90 | 1141.845
91 | 1137.1896
92 | 1132.535
93 | 1127.737
94 | 1122.9792
95 | 1118.36
96 | 1113.718
97 | 1109.06
98 | 1104.45
99 | 1100.1008
100 | 1095.737
101 | 1091.45
102 | 1087.272
103 | 1083.232
104 | 1079.213
105 | 1075.425
106 | 1071.881
107 | 1068.407
108 | 1064.983
109 | 1061.799
110 | 1058.671
111 | 1055.755
112 | 1052.864
113 | 1050.121
114 | 1047.45
115 | 1044.942
116 | 1042.454
117 | 1040.0304
118 | 1037.647
119 | 1035.235
120 | 1032.867
121 | 1030.488
122 | 1028.134
123 | 1025.803
124 | 1023.643
125 | 1021.958
126 | 1020.066
127 | 1017.944
128 | 1015.854
129 | 1013.813
130 | 1011.833
131 | 1009.821
132 | 1008.04
133 | 1006.2072
134 | 1004.352
135 | 1002.61
136 | 1000.857
137 | 999.1035
138 | 997.3738
139 | 995.6402
140 | 993.9168
141 | 992.3409
142 | 990.8541
143 | 989.342
144 | 987.893
145 | 986.4073
146 | 984.9052
147 | 983.4895
148 | 982.1121
149 | 980.7794
150 | 979.4481
151 | 978.1796
152 | 976.859
153 | 975.597
154 | 974.3781
155 | 973.1485
156 | 971.9528
157 | 970.6675
158 | 969.4041
159 | 968.2432
160 | 967.0859
161 | 965.8716
162 | 964.658
163 | 963.477
164 | 962.3322
165 | 961.1911
166 | 960.0421
167 | 958.9382
168 | 957.7806
169 | 956.9153
170 | 955.8471
171 | 954.7299
172 | 953.6236
173 | 952.4981
174 | 951.2739
175 | 950.2101
176 | 949.0348
177 | 947.9383
178 | 946.7971
179 | 945.6314
180 | 944.4459
181 | 943.3193
182 | 942.174
183 | 941.0357
184 | 939.9109
185 | 938.8049
186 | 937.6492
187 | 936.4354
188 | 935.2865
189 | 934.1273
190 | 933.0124
191 | 931.798
192 | 930.6345
193 | 929.5306
194 | 928.422
195 | 927.3236
196 | 926.1329
197 | 924.9087
198 | 923.7505
199 | 922.5766
200 | 921.4372
201 | 920.2621
202 | 919.1076
203 | 917.941
204 | 916.7885
205 | 915.5947
206 | 914.3871
207 | 913.2132
208 | 911.985
209 | 910.8115
210 | 909.6471
211 | 908.4299
212 | 907.2574
213 | 906.0322
214 | 904.83
215 | 903.5868
216 | 902.3762
217 | 901.1686
218 | 899.9109
219 | 898.6563
220 | 897.4466
221 | 896.2271
222 | 894.9727
223 | 893.7335
224 | 892.4424
225 | 891.2088
226 | 889.9676
227 | 888.8004
228 | 887.6059
229 | 886.3593
230 | 885.1358
231 | 883.8913
232 | 882.5573
233 | 881.2291
234 | 879.9205
235 | 878.6214
236 | 877.3452
237 | 876.0427
238 | 874.7164
239 | 873.4876
240 | 872.1856
241 | 870.9355
242 | 869.5834
243 | 868.2964
244 | 866.9923
245 | 865.696
246 | 864.3871
247 | 863.0834
248 | 861.8077
249 | 860.4752
250 | 859.1234
251 | 857.7687
252 | 856.4268
253 | 855.1086
254 | 853.7624
255 | 852.4475
256 | 851.0972
257 | 849.7605
258 | 848.4219
259 | 847.068
260 | 845.7057
261 | 844.3593
262 | 843.0267
263 | 841.7382
264 | 840.382
265 | 839.0612
266 | 837.707
267 | 836.3202
268 | 835.0055
269 | 833.6642
270 | 832.3308
271 | 831.003
272 | 829.7277
273 | 828.3993
274 | 827.0703
275 | 825.737
276 | 824.4172
277 | 823.0516
278 | 821.6837
279 | 820.3398
280 | 819.0246
281 | 817.7145
282 | 816.3852
283 | 814.9868
284 | 813.6376
285 | 812.3123
286 | 810.9228
287 | 809.6018
288 | 808.262
289 | 806.9317
290 | 805.5436
291 | 804.162
292 | 802.7885
293 | 801.4419
294 | 800.0459
295 | 798.6828
296 | 797.3527
297 | 796.0145
298 | 794.6364
299 | 793.1952
300 | 791.7493
301 | 790.4028
302 | 789.0209
303 | 787.6407
304 | 786.1662
305 | 784.7021
306 | 783.2255
307 | 781.7307
308 | 780.2976
309 | 778.8557
310 | 777.3687
311 | 775.8792
312 | 774.3975
313 | 772.8878
314 | 771.3176
315 | 769.7526
316 | 768.1406
317 | 766.5771
318 | 764.97
319 | 763.3246
320 | 761.7161
321 | 760.0506
322 | 758.3818
323 | 756.7263
324 | 755.0782
325 | 753.3953
326 | 751.659
327 | 749.9859
328 | 748.2735
329 | 746.4757
330 | 744.6493
331 | 742.8299
332 | 740.9683
333 | 739.0439
334 | 737.1562
335 | 735.2536
336 | 733.323
337 | 731.3336
338 | 729.326
339 | 727.3247
340 | 725.2716
341 | 723.1691
342 | 721.0258
343 | 718.824
344 | 716.5565
345 | 714.3019
346 | 712.0339
347 | 709.6752
348 | 707.3341
349 | 704.9173
350 | 702.4106
351 | 699.912
352 | 697.3486
353 | 694.6378
354 | 691.8593
355 | 688.9888
356 | 686.1209
357 | 683.131
358 | 680.1862
359 | 677.0916
360 | 673.8919
361 | 670.5308
362 | 667.0335
363 | 663.4446
364 | 659.7127
365 | 655.8637
366 | 651.9102
367 | 647.8993
368 | 643.6225
369 | 639.0524
370 | 634.3975
371 | 629.5617
372 | 624.539
373 | 619.3921
374 | 614.021
375 | 608.3511
376 | 602.4124
377 | 596.2479
378 | 590.0214
379 | 583.6186
380 | 576.8977
381 | 569.9742
382 | 562.86
383 | 555.6061
384 | 548.18
385 | 540.6011
386 | 532.6529
387 | 524.5596
388 | 516.2494
389 | 507.285
390 | 498.1913
391 | 488.7963
392 | 479.0256
393 | 468.8515
394 | 458.6956
395 | 448.194
396 | 437.5051
397 | 426.7166
398 | 415.9246
399 | 404.786
400 | 393.8837
401 | 382.6712
402 | 371.4773
403 | 360.398
404 | 349.0954
405 | 338.2359
406 | 327.1893
407 | 316.4597
408 | 305.573
409 | 295.0971
410 | 284.8207
411 | 274.7482
412 | 264.9537
413 | 255.6109
414 | 246.3269
415 | 237.4609
416 | 228.691
417 | 220.3215
418 | 212.0709
419 | 204.097
420 | 196.5574
421 | 189.064
422 | 181.9144
423 | 175.1008
424 | 168.3091
425 | 161.8599
426 | 155.6052
427 | 149.5995
428 | 143.8729
429 | 138.2078
430 | 132.7321
431 | 127.5006
432 | 122.445
433 | 117.5443
434 | 112.7908
435 | 108.3188
436 | 103.8003
437 | 99.41436
438 | 95.329
439 | 91.53016
440 | 87.99131
441 | 84.69041
442 | 81.55795
443 | 78.6587
444 | 75.77372
445 | 72.95378
446 | 70.35275
447 | 68.03292
448 | 65.81069
449 | 63.61916
450 | 61.54224
451 | 59.61317
452 | 57.90628
453 | 56.26712
454 | 54.70572
455 | 53.19064
456 | 51.78509
457 | 50.53076
458 | 49.30033
459 | 48.16437
460 | 47.07577
461 | 46.11906
462 | 45.25454
463 | 44.3346
464 | 43.46707
465 | 42.69087
466 | 41.845125
467 | 41.17697
468 | 40.4893
469 | 39.87309
470 | 39.26494
471 | 38.74191
472 | 38.29528
473 | 37.877375
474 | 37.44462
475 | 37.01779
476 | 36.65543
477 | 36.34802
478 | 36.12834
479 | 35.87494
480 | 35.5912
481 | 35.32309
482 | 35.079
483 | 34.87654
484 | 34.77574
485 | 34.646825
486 | 34.44059
487 | 34.22743
488 | 34.04837
489 | 33.89874
490 | 33.80611
491 | 33.67165
492 | 33.53771
493 | 33.41769
494 | 33.29121
495 | 33.20971
496 | 33.10804
497 | 32.97859
498 | 32.86011
499 | 32.736875
500 | 32.62778
501 | 32.59896
502 | 32.55083
503 | 32.43991
504 | 32.3309
505 | 32.25192
506 | 32.17139
507 | 32.13312
508 | 32.06569
509 | 31.964175
510 | 31.88697
511 | 31.8006
512 | 31.74737
513 | 31.72371
514 | 31.65002
515 | 31.56568
516 | 31.55622
517 | 31.40121
518 | 31.35884
519 | 31.39629
520 | 31.3276
521 | 31.25182
522 | 31.17294
523 | 31.10372
524 | 31.03921
525 | 31.0248
526 | 30.9908
527 | 30.95495
528 | 30.88462
529 | 30.81996
530 | 30.77256
531 | 30.72761
532 | 30.6743
533 | 30.63264
534 | 30.57179
535 | 30.52689
536 | 30.51052
537 | 30.48894
538 | 30.41783
539 | 30.36387
540 | 30.32842
541 | 30.27586
542 | 30.26259
543 | 30.26995
544 | 30.2121
545 | 30.177
546 | 30.09645
547 | 30.05333
548 | 30.04234
549 | 30.03471
550 | 29.95753
551 | 29.89974
552 | 29.85039
553 | 29.82566
554 | 29.86259
555 | 29.84581
556 | 29.78843
557 | 29.73031
558 | 29.684275
559 | 29.6344
560 | 29.63429
561 | 29.61553
562 | 29.61156
563 | 29.56857
564 | 29.51138
565 | 29.49429
566 | 29.49734
567 | 29.46157
568 | 29.42933
569 | 29.40461
570 | 29.35881
571 | 29.34841
572 | 29.3423
573 | 29.29311
574 | 29.25761
575 | 29.22468
576 | 29.1999
577 | 29.17684
578 | 29.17991
579 | 29.13328
580 | 29.10047
581 | 29.06149
582 | 29.027625
583 | 29.03043
584 | 29.01178
585 | 28.96495
586 | 28.922
587 | 28.88378
588 | 28.8663
589 | 28.87322
590 | 28.873
591 | 28.82304
592 | 28.777375
593 | 28.73679
594 | 28.68823
595 | 28.69858
596 | 28.67051
597 | 28.67472
598 | 28.65388
599 | 28.60873
600 | 28.58959
601 | 28.57226
602 | 28.5379
603 | 28.49986
604 | 28.47394
605 | 28.45287
606 | 28.47457
607 | 28.47215
608 | 28.42332
609 | 28.3681
610 | 28.32125
611 | 28.303075
612 | 28.32453
613 | 28.295
614 | 28.26603
615 | 28.25772
616 | 28.19945
617 | 28.18034
618 | 28.18928
619 | 28.17729
620 | 28.15071
621 | 28.10016
622 | 28.05969
623 | 28.06636
624 | 28.05976
625 | 28.0232
626 | 28.01212
627 | 28.02946
628 | 27.94511
629 | 27.95009
630 | 27.93205
631 | 27.89461
632 | 27.8827
633 | 27.88419
634 | 27.86931
635 | 27.86123
636 | 27.816825
637 | 27.76835
638 | 27.7477
639 | 27.71751
640 | 27.75737
641 | 27.72933
642 | 27.69734
643 | 27.65956
644 | 27.62892
645 | 27.61561
646 | 27.60986
647 | 27.58825
648 | 27.55198
649 | 27.52573
650 | 27.50782
651 | 27.52134
652 | 27.49866
653 | 27.47382
654 | 27.44569
655 | 27.4307
656 | 27.41067
657 | 27.40598
658 | 27.37723
659 | 27.3564
660 | 27.32457
661 | 27.31661
662 | 27.31718
663 | 27.29475
664 | 27.26629
665 | 27.23073
666 | 27.20124
667 | 27.19468
668 | 27.20995
669 | 27.19992
670 | 27.16835
671 | 27.13437
672 | 27.12701
673 | 27.12477
674 | 27.08276
675 | 27.06356
676 | 27.05746
677 | 27.04683
678 | 27.05241
679 | 27.02606
680 | 26.9805
681 | 26.93419
682 | 26.92289
683 | 26.9496
684 | 26.9275
685 | 26.89964
686 | 26.87395
687 | 26.84613
688 | 26.84858
689 | 26.85682
690 | 26.81927
691 | 26.78396
692 | 26.76099
693 | 26.76021
694 | 26.74784
695 | 26.73344
696 | 26.73037
697 | 26.71476
698 | 26.69793
699 | 26.69092
700 | 26.66211
701 | 26.63081
702 | 26.610475
703 | 26.59161
704 | 26.62738
705 | 26.60627
706 | 26.569875
707 | 26.54065
708 | 26.53725
709 | 26.53429
710 | 26.52408
711 | 26.50114
712 | 26.48963
713 | 26.479225
714 | 26.49144
715 | 26.4556
716 | 26.42344
717 | 26.40416
718 | 26.40522
719 | 26.40648
720 | 26.36832
721 | 26.34301
722 | 26.34093
723 | 26.35523
724 | 26.33477
725 | 26.325075
726 | 26.29465
727 | 26.26921
728 | 26.27168
729 | 26.2377
730 | 26.22603
731 | 26.21556
732 | 26.23069
733 | 26.22779
734 | 26.20746
735 | 26.18214
736 | 26.16083
737 | 26.16487
738 | 26.14654
739 | 26.14189
740 | 26.13379
741 | 26.12382
742 | 26.11397
743 | 26.06823
744 | 26.04358
745 | 26.03084
746 | 26.04904
747 | 26.04262
748 | 26.01202
749 | 26.00276
750 | 25.994575
751 | 26.002425
752 | 25.97396
753 | 25.96834
754 | 25.94189
755 | 25.94532
756 | 25.91259
757 | 25.88284
758 | 25.86942
759 | 25.90553
760 | 25.89291
761 | 25.87059
762 | 25.8412
763 | 25.8382
764 | 25.8096
765 | 25.7854
766 | 25.77645
767 | 25.78207
768 | 25.78821
769 | 25.75061
770 | 25.72954
771 | 25.72011
772 | 25.7017
773 | 25.70753
774 | 25.67896
775 | 25.68019
776 | 25.68044
777 | 25.66304
778 | 25.63379
779 | 25.62815
780 | 25.63463
781 | 25.60119
782 | 25.60123
783 | 25.5869
784 | 25.57016
785 | 25.55853
786 | 25.56076
787 | 25.55925
788 | 25.55279
789 | 25.52399
790 | 25.52895
791 | 25.50914
792 | 25.472275
793 | 25.46315
794 | 25.47827
795 | 25.46761
796 | 25.45354
797 | 25.44423
798 | 25.42533
799 | 25.39674
800 | 25.40062
801 | 25.40841
802 | 25.38827
803 | 25.386425
804 | 25.39131
805 | 25.38674
806 | 25.33602
807 | 25.33585
808 | 25.31907
809 | 25.30489
810 | 25.28869
811 | 25.27611
812 | 25.25065
813 | 25.26933
814 | 25.26672
815 | 25.25497
816 | 25.24531
817 | 25.23107
818 | 25.2125
819 | 25.21921
820 | 25.17582
821 | 25.18189
822 | 25.19104
823 | 25.16019
824 | 25.15546
825 | 25.14
826 | 25.12963
827 | 25.12614
828 | 25.14332
829 | 25.11129
830 | 25.11161
831 | 25.11571
832 | 25.09429
833 | 25.07421
834 | 25.06793
835 | 25.05855
836 | 25.05217
837 | 25.03814
838 | 25.00981
839 | 25.00375
840 | 24.99789
841 | 25.013225
842 | 24.99313
843 | 24.99442
844 | 24.96144
845 | 24.94427
846 | 24.92784
847 | 24.92263
848 | 24.91671
849 | 24.91836
850 | 24.9139
851 | 24.88106
852 | 24.874225
853 | 24.84786
854 | 24.85162
855 | 24.8375
856 | 24.81649
857 | 24.80845
858 | 24.80145
859 | 24.79693
860 | 24.78319
861 | 24.77906
862 | 24.74731
863 | 24.74793
864 | 24.72884
865 | 24.71329
866 | 24.70253
867 | 24.73061
868 | 24.72374
869 | 24.70165
870 | 24.68728
871 | 24.66812
872 | 24.66082
873 | 24.66028
874 | 24.643775
875 | 24.63564
876 | 24.63495
877 | 24.625175
878 | 24.593975
879 | 24.58953
880 | 24.5932
881 | 24.59137
882 | 24.56957
883 | 24.56428
884 | 24.54864
885 | 24.55024
886 | 24.54079
887 | 24.54222
888 | 24.52384
889 | 24.53372
890 | 24.4962
891 | 24.4938
892 | 24.48155
893 | 24.48891
894 | 24.475025
895 | 24.47203
896 | 24.45268
897 | 24.43491
898 | 24.41355
899 | 24.41515
900 | 24.42076
901 | 24.40744
902 | 24.37803
903 | 24.38251
904 | 24.39311
905 | 24.36634
906 | 24.38371
907 | 24.36248
908 | 24.33901
909 | 24.32805
910 | 24.32427
911 | 24.32647
912 | 24.32776
913 | 24.33006
914 | 24.30515
915 | 24.296425
916 | 24.27234
917 | 24.26816
918 | 24.28166
919 | 24.27625
920 | 24.24993
921 | 24.22902
922 | 24.25974
923 | 24.24841
924 | 24.22352
925 | 24.23453
926 | 24.1886
927 | 24.1832
928 | 24.18344
929 | 24.17044
930 | 24.18906
931 | 24.1872
932 | 24.19072
933 | 24.15047
934 | 24.1469
935 | 24.12921
936 | 24.12758
937 | 24.1228
938 | 24.10422
939 | 24.12517
940 | 24.11815
941 | 24.09401
942 | 24.08736
943 | 24.06986
944 | 24.061125
945 | 24.03677
946 | 24.02862
947 | 24.01685
948 | 24.04944
949 | 24.02173
950 | 24.02984
951 | 23.99664
952 | 23.99786
953 | 23.97909
954 | 24.00452
955 | 23.97789
956 | 23.96674
957 | 23.98085
958 | 23.99077
959 | 23.95538
960 | 23.951
961 | 23.94415
962 | 23.93195
963 | 23.911075
964 | 23.94299
965 | 23.9201
966 | 23.92637
967 | 23.93007
968 | 23.91118
969 | 23.89441
970 | 23.86443
971 | 23.86521
972 | 23.866975
973 | 23.85792
974 | 23.84844
975 | 23.85536
976 | 23.86321
977 | 23.85271
978 | 23.84274
979 | 23.83129
980 | 23.8039
981 | 23.80552
982 | 23.78235
983 | 23.76922
984 | 23.80759
985 | 23.75955
986 | 23.75144
987 | 23.75391
988 | 23.75339
989 | 23.72576
990 | 23.73277
991 | 23.73202
992 | 23.70378
993 | 23.71052
994 | 23.71503
995 | 23.68117
996 | 23.674775
997 | 23.67788
998 | 23.65608
999 | 23.67381
1000 | 23.65711
1001 | 23.6424
1002 | 23.66141
1003 | 23.64805
1004 | 23.65544
1005 | 23.64376
1006 | 23.605125
1007 | 23.58378
1008 | 23.59863
1009 | 23.59984
1010 | 23.61046
1011 | 23.57156
1012 | 23.57402
1013 | 23.61268
1014 | 23.59756
1015 | 23.57051
1016 | 23.54334
1017 | 23.54473
1018 | 23.55553
1019 | 23.5327
1020 | 23.54152
1021 | 23.53486
1022 | 23.51244
1023 | 23.49472
1024 | 23.50835
1025 | 23.47738
1026 | 23.48222
1027 | 23.47567
1028 | 23.48168
1029 | 23.46307
1030 | 23.46762
1031 | 23.441
1032 | 23.43385
1033 | 23.42644
1034 | 23.40935
1035 | 23.39632
1036 | 23.38394
1037 | 23.40886
1038 | 23.41362
1039 | 23.38872
1040 | 23.39636
1041 | 23.37464
1042 | 23.36183
1043 | 23.35314
1044 | 23.331775
1045 | 23.32605
1046 | 23.34467
1047 | 23.32203
1048 | 23.33533
1049 | 23.3421
1050 | 23.333325
1051 | 23.32718
1052 | 23.31955
1053 | 23.32196
1054 | 23.287175
1055 | 23.30267
1056 | 23.312275
1057 | 23.30888
1058 | 23.2985
1059 | 23.2789
1060 | 23.23053
1061 | 23.24402
1062 | 23.21499
1063 | 23.22724
1064 | 23.21646
1065 | 23.23602
1066 | 23.221525
1067 | 23.23103
1068 | 23.1858
1069 | 23.18009
1070 | 23.16843
1071 | 23.17136
1072 | 23.15447
1073 | 23.1292
1074 | 23.13235
1075 | 23.13351
1076 | 23.13898
1077 | 23.11952
1078 | 23.10744
1079 | 23.103275
1080 | 23.09721
1081 | 23.09295
1082 | 23.08726
1083 | 23.09646
1084 | 23.07442
1085 | 23.05691
1086 | 23.06403
1087 | 23.04271
1088 | 23.02469
1089 | 23.00717
1090 | 23.00437
1091 | 23.00071
1092 | 23.02732
1093 | 23.02486
1094 | 22.98734
1095 | 22.96853
1096 | 22.96024
1097 | 22.954325
1098 | 22.9697
1099 | 22.96272
1100 | 22.94176
1101 | 22.95912
1102 | 22.93649
1103 | 22.93166
1104 | 22.91411
1105 | 22.91146
1106 | 22.90786
1107 | 22.90294
1108 | 22.92241
1109 | 22.88645
1110 | 22.89504
1111 | 22.875125
1112 | 22.88573
1113 | 22.85935
1114 | 22.83652
1115 | 22.82934
1116 | 22.8168
1117 | 22.83669
1118 | 22.83613
1119 | 22.82663
1120 | 22.81678
1121 | 22.81105
1122 | 22.80916
1123 | 22.78905
1124 | 22.77044
1125 | 22.77983
1126 | 22.76015
1127 | 22.76949
1128 | 22.7752
1129 | 22.75696
1130 | 22.74925
1131 | 22.75359
1132 | 22.76301
1133 | 22.73903
1134 | 22.72636
1135 | 22.7093
1136 | 22.71525
1137 | 22.70485
1138 | 22.68926
1139 | 22.67943
1140 | 22.68909
1141 | 22.68003
1142 | 22.66921
1143 | 22.66869
1144 | 22.63942
1145 | 22.64903
1146 | 22.65988
1147 | 22.64397
1148 | 22.63986
1149 | 22.61926
1150 | 22.61523
1151 | 22.60468
1152 | 22.61816
1153 | 22.59309
1154 | 22.59809
1155 | 22.60237
1156 | 22.60621
1157 | 22.58105
1158 | 22.55981
1159 | 22.56157
1160 | 22.54898
1161 | 22.55217
1162 | 22.54904
1163 | 22.54187
1164 | 22.51991
1165 | 22.53762
1166 | 22.5206
1167 | 22.53318
1168 | 22.52021
1169 | 22.49952
1170 | 22.48854
1171 | 22.46482
1172 | 22.47679
1173 | 22.46758
1174 | 22.46419
1175 | 22.43784
1176 | 22.45565
1177 | 22.42456
1178 | 22.41899
1179 | 22.43662
1180 | 22.42681
1181 | 22.45973
1182 | 22.427125
1183 | 22.41506
1184 | 22.42544
1185 | 22.39869
1186 | 22.40501
1187 | 22.41441
1188 | 22.39447
1189 | 22.41595
1190 | 22.38938
1191 | 22.40347
1192 | 22.400275
1193 | 22.37999
1194 | 22.37648
1195 | 22.36919
1196 | 22.35556
1197 | 22.34768
1198 | 22.36232
1199 | 22.34646
1200 | 22.33331
1201 | 22.328525
1202 | 22.31679
1203 | 22.30316
1204 | 22.32269
1205 | 22.30207
1206 | 22.28398
1207 | 22.28168
1208 | 22.29941
1209 | 22.26558
1210 | 22.28001
1211 | 22.26536
1212 | 22.26324
1213 | 22.22535
1214 | 22.24994
1215 | 22.23047
1216 | 22.23775
1217 | 22.24091
1218 | 22.20774
1219 | 22.20106
1220 | 22.19653
1221 | 22.17085
1222 | 22.17458
1223 | 22.17457
1224 | 22.17933
1225 | 22.15962
1226 | 22.1895
1227 | 22.177125
1228 | 22.13795
1229 | 22.12425
1230 | 22.11847
1231 | 22.12151
1232 | 22.11374
1233 | 22.098225
1234 | 22.096375
1235 | 22.11759
1236 | 22.09173
1237 | 22.10066
1238 | 22.08155
1239 | 22.06132
1240 | 22.05221
1241 | 22.04903
1242 | 22.0726
1243 | 22.07216
1244 | 22.05177
1245 | 22.022175
1246 | 22.01371
1247 | 22.00846
1248 | 21.99298
1249 | 21.9832
1250 | 21.99016
1251 | 21.978325
1252 | 21.98724
1253 | 21.97132
1254 | 21.96913
1255 | 21.95799
1256 | 21.96132
1257 | 21.93358
1258 | 21.93219
1259 | 21.92615
1260 | 21.91859
1261 | 21.91816
1262 | 21.90423
1263 | 21.90655
1264 | 21.88229
1265 | 21.86257
1266 | 21.872375
1267 | 21.86465
1268 | 21.86711
1269 | 21.86664
1270 | 21.85639
1271 | 21.84641
1272 | 21.85502
1273 | 21.81204
1274 | 21.80692
1275 | 21.81535
1276 | 21.82741
1277 | 21.81537
1278 | 21.81263
1279 | 21.79836
1280 | 21.80359
1281 | 21.78393
1282 | 21.79091
1283 | 21.75669
1284 | 21.75426
1285 | 21.75949
1286 | 21.74738
1287 | 21.75539
1288 | 21.73329
1289 | 21.74687
1290 | 21.73114
1291 | 21.72114
1292 | 21.71737
1293 | 21.70762
1294 | 21.69714
1295 | 21.71859
1296 | 21.70905
1297 | 21.68305
1298 | 21.67332
1299 | 21.66421
1300 | 21.64728
1301 | 21.66524
1302 | 21.635775
1303 | 21.64501
1304 | 21.65257
1305 | 21.652075
1306 | 21.63536
1307 | 21.62388
1308 | 21.6164
1309 | 21.62948
1310 | 21.59577
1311 | 21.58109
1312 | 21.56695
1313 | 21.58377
1314 | 21.56334
1315 | 21.55499
1316 | 21.55691
1317 | 21.53833
1318 | 21.54814
1319 | 21.53868
1320 | 21.55367
1321 | 21.52811
1322 | 21.53025
1323 | 21.51913
1324 | 21.51096
1325 | 21.49579
1326 | 21.48413
1327 | 21.48004
1328 | 21.47576
1329 | 21.46406
1330 | 21.47941
1331 | 21.45232
1332 | 21.456525
1333 | 21.47224
1334 | 21.44686
1335 | 21.42281
1336 | 21.43044
1337 | 21.4128
1338 | 21.40913
1339 | 21.40921
1340 | 21.39324
1341 | 21.39582
1342 | 21.38539
1343 | 21.37667
1344 | 21.36409
1345 | 21.38244
1346 | 21.33894
1347 | 21.37146
1348 | 21.38131
1349 | 21.34312
1350 | 21.33794
1351 | 21.3411
1352 | 21.33086
1353 | 21.33076
1354 | 21.30018
1355 | 21.31932
1356 | 21.29908
1357 | 21.30115
1358 | 21.28607
1359 | 21.30494
1360 | 21.26387
1361 | 21.26169
1362 | 21.26702
1363 | 21.25507
1364 | 21.24229
1365 | 21.2447
1366 | 21.25415
1367 | 21.2345
1368 | 21.22057
1369 | 21.22096
1370 | 21.21327
1371 | 21.18976
1372 | 21.18898
1373 | 21.19736
1374 | 21.22482
1375 | 21.19276
1376 | 21.18549