## Cycle
Cycle (N) | Capacity (mAh)
1 | 490.4285
2 | 1457.847
3 | 1458.898
4 | 1458.752
5 | 1458.227
6 | 1457.547
7 | 1456.863
8 | 1456.056
9 | 1455.313
10 | 1454.479
11 | 1453.6472
12 | 1452.793
13 | 1451.966
14 | 1451.118
15 | 1450.166
16 | 1449.178
17 | 1448.12
18 | 1447.028
19 | 1445.9792
20 | 1444.854
21 | 1443.697
22 | 1442.504
23 | 1441.19
24 | 1439.876
25 | 1438.442
26 | 1437.014
27 | 1435.428
28 | 1433.782
29 | 1432.04
30 | 1430.225
31 | 1428.176
32 | 1425.969
33 | 1423.487
34 | 1420.81
35 | 1417.698
36 | 1414.279
37 | 1410.42
38 | 1406.756
39 | 1403.72
40 | 1400.162
41 | 1394.329
42 | 1388.399
43 | 1381.999
44 | 1375.136
45 | 1370.323
46 | 1365.615
47 | 1359.227
48 | 1352.6656
49 | 1345.263
50 | 1337.027
51 | 1330.011
52 | 1321.435
53 | 1313.493
54 | 1305.831
55 | 1298.792
56 | 1291.925
57 | 1285.4272
58 | 1279.782
59 | 1273.7536
60 | 1267.539
61 | 1261.347
62 | 1255.304
63 | 1249.2072
64 | 1243.363
65 | 1237.39
66 | 1231.598
67 | 1225.841
68 | 1219.804
69 | 1213.567
70 | 1207.013
71 | 1200.656
72 | 1194.215
73 | 1187.769
74 | 1181.192
75 | 1174.6544
76 | 1168.2656
77 | 1162.0656
78 | 1155.78
79 | 1149.86
80 | 1144.126
81 | 1138.621
82 | 1133.319
83 | 1128.222
84 | 1123.168
85 | 1118.408
86 | 1113.759
87 | 1109.355
88 | 1105.041
89 | 1100.694
90 | 1096.581
91 | 1092.473
92 | 1088.399
93 | 1084.467
94 | 1080.749
95 | 1077.287
96 | 1073.886
97 | 1070.691
98 | 1067.572
99 | 1064.5208
100 | 1061.503
101 | 1058.526
102 | 1055.648
103 | 1052.855
104 | 1050.08
105 | 1047.436
106 | 1044.82
107 | 1042.332
108 | 1039.728
109 | 1037.193
110 | 1034.78
111 | 1032.443
112 | 1030.092
113 | 1027.815
114 | 1025.489
115 | 1023.272
116 | 1021.13
117 | 1018.983
118 | 1016.907
119 | 1014.847
120 | 1012.877
121 | 1010.8984
122 | 1008.9
123 | 1007.039
124 | 1005.281
125 | 1003.758
126 | 1002.127
127 | 1000.46
128 | 998.6218
129 | 996.9916
130 | 995.3564
131 | 993.7037
132 | 992.1897
133 | 990.6068
134 | 989.0087
135 | 987.5223
136 | 986.0177
137 | 984.482
138 | 982.9889
139 | 981.5267
140 | 979.9944
141 | 978.6005
142 | 977.2784
143 | 975.9109
144 | 974.6034
145 | 973.3011
146 | 971.9972
147 | 970.6793
148 | 969.4436
149 | 968.296
150 | 967.069
151 | 965.8717
152 | 964.606
153 | 963.4882
154 | 962.3532
155 | 961.2965
156 | 960.1975
157 | 959.0092
158 | 957.9145
159 | 956.7832
160 | 955.6927
161 | 954.5236
162 | 953.3632
163 | 952.262
164 | 951.1208
165 | 950.0084
166 | 948.934
167 | 947.7147
168 | 946.6164
169 | 945.6828
170 | 944.6157
171 | 943.5214
172 | 942.3586
173 | 941.2364
174 | 940.0068
175 | 938.7805
176 | 937.5475
177 | 936.4075
178 | 935.2096
179 | 934.0292
180 | 932.8741
181 | 931.7049
182 | 930.5651
183 | 929.4363
184 | 928.25
185 | 927.0592
186 | 925.9852
187 | 924.8171
188 | 923.6063
189 | 922.4615
190 | 921.3122
191 | 920.1912
192 | 919.0373
193 | 917.8693
194 | 916.7598
195 | 915.5428
196 | 914.4227
197 | 913.2995
198 | 912.071
199 | 910.9202
200 | 909.7015
201 | 908.4814
202 | 907.3683
203 | 906.0824
204 | 904.8632
205 | 903.6437
206 | 902.3538
207 | 901.1661
208 | 899.8691
209 | 898.5817
210 | 897.3509
211 | 896.0181
212 | 894.7983
213 | 893.5729
214 | 892.2818
215 | 891.0893
216 | 889.8237
217 | 888.5643
218 | 887.328
219 | 886.0826
220 | 884.8221
221 | 883.6148
222 | 882.3779
223 | 881.1906
224 | 879.9278
225 | 878.6554
226 | 877.417
227 | 876.1625
228 | 875.0381
229 | 873.8119
230 | 872.6148
231 | 871.382
232 | 870.1072
233 | 868.8385
234 | 867.556
235 | 866.2759
236 | 864.9924
237 | 863.6994
238 | 862.396
239 | 861.1493
240 | 859.8182
241 | 858.5556
242 | 857.1996
243 | 855.9008
244 | 854.5573
245 | 853.2755
246 | 851.9849
247 | 850.6653
248 | 849.3824
249 | 848.0907
250 | 846.8093
251 | 845.5144
252 | 844.2068
253 | 842.9621
254 | 841.6652
255 | 840.373
256 | 839.0766
257 | 837.7709
258 | 836.4999
259 | 835.1605
260 | 833.8789
261 | 832.5909
262 | 831.2793
263 | 829.9667
264 | 828.6018
265 | 827.279
266 | 825.93
267 | 824.5829
268 | 823.242
269 | 821.86
270 | 820.4983
271 | 819.0703
272 | 817.6468
273 | 816.232
274 | 814.8119
275 | 813.3978
276 | 811.9077
277 | 810.4778
278 | 809.0203
279 | 807.5354
280 | 805.9945
281 | 804.4771
282 | 802.9797
283 | 801.4281
284 | 799.9218
285 | 798.3891
286 | 796.8511
287 | 795.3315
288 | 793.7774
289 | 792.2563
290 | 790.6805
291 | 789.1302
292 | 787.4904
293 | 785.9754
294 | 784.3552
295 | 782.7337
296 | 781.0913
297 | 779.445
298 | 777.7959
299 | 776.0903
300 | 774.4893
301 | 772.7913
302 | 771.1354
303 | 769.4135
304 | 767.7506
305 | 766.0537
306 | 764.3191
307 | 762.5079
308 | 760.6638
309 | 758.8964
310 | 756.9907
311 | 755.0981
312 | 753.1923
313 | 751.2853
314 | 749.3004
315 | 747.2948
316 | 745.2863
317 | 743.1825
318 | 741.0243
319 | 738.8254
320 | 736.6128
321 | 734.3708
322 | 732.0006
323 | 729.7459
324 | 727.308
325 | 724.8966
326 | 722.4231
327 | 719.9358
328 | 717.2961
329 | 714.6714
330 | 712.0147
331 | 709.2773
332 | 706.4901
333 | 703.5974
334 | 700.6979
335 | 697.6715
336 | 694.7207
337 | 691.5773
338 | 688.3053
339 | 685.0026
340 | 681.6044
341 | 677.999
342 | 674.3337
343 | 670.5286
344 | 666.6274
345 | 662.6251
346 | 658.5138
347 | 654.2394
348 | 649.8663
349 | 645.4337
350 | 640.7655
351 | 636.0277
352 | 630.9699
353 | 625.8352
354 | 620.4415
355 | 614.8978
356 | 609.2047
357 | 603.386
358 | 597.3987
359 | 591.2773
360 | 584.9928
361 | 578.2791
362 | 571.4856
363 | 564.3868
364 | 557.2344
365 | 549.6166
366 | 541.8256
367 | 533.5568
368 | 524.7986
369 | 515.646
370 | 506.1443
371 | 496.3599
372 | 486.1558
373 | 475.6648
374 | 464.896
375 | 454.0787
376 | 443.0561
377 | 432.0115
378 | 420.7844
379 | 409.615
380 | 398.3948
381 | 387.3052
382 | 376.1896
383 | 365.2283
384 | 354.3611
385 | 343.5732
386 | 332.9108
387 | 322.402
388 | 312.0509
389 | 301.8386
390 | 291.7844
391 | 282.0376
392 | 272.377
393 | 263.0325
394 | 253.9666
395 | 245.0419
396 | 236.2272
397 | 227.7598
398 | 219.6723
399 | 211.5854
400 | 203.7416
401 | 196.2121
402 | 188.8594
403 | 181.8995
404 | 174.9971
405 | 168.4846
406 | 162.1443
407 | 155.9735
408 | 150.0344
409 | 144.2533
410 | 138.7981
411 | 133.3919
412 | 128.2499
413 | 123.3798
414 | 118.6953
415 | 114.154
416 | 109.7146
417 | 105.4755
418 | 101.5564
419 | 97.75536
420 | 94.15308
421 | 90.69064
422 | 87.38413
423 | 84.20032
424 | 81.22373
425 | 78.37519
426 | 75.68471
427 | 73.22936
428 | 70.82336
429 | 68.47549
430 | 66.28259
431 | 64.27068
432 | 62.35456
433 | 60.51409
434 | 58.85301
435 | 57.22166
436 | 55.71302
437 | 54.2987
438 | 52.98294
439 | 51.71376
440 | 50.49467
441 | 49.40978
442 | 48.36521
443 | 47.35473
444 | 46.43799
445 | 45.67138
446 | 44.8646
447 | 44.08684
448 | 43.38744
449 | 42.69881
450 | 42.02598
451 | 41.4189
452 | 40.91307
453 | 40.42182
454 | 39.95907
455 | 39.51651
456 | 39.10958
457 | 38.69728
458 | 38.3264
459 | 38.01907
460 | 37.69097
461 | 37.38369
462 | 37.12098
463 | 36.891
464 | 36.67695
465 | 36.50181
466 | 36.29407
467 | 36.08751
468 | 35.85777
469 | 35.66527
470 | 35.51731
471 | 35.37367
472 | 35.21436
473 | 35.07259
474 | 34.93563
475 | 34.81607
476 | 34.69706
477 | 34.57869
478 | 34.4444
479 | 34.33874
480 | 34.22412
481 | 34.104875
482 | 33.97031
483 | 33.8946
484 | 33.79621
485 | 33.70754
486 | 33.64636
487 | 33.5862
488 | 33.48536
489 | 33.38471
490 | 33.30472
491 | 33.19839
492 | 33.10235
493 | 33.03658
494 | 32.97622
495 | 32.92516
496 | 32.90376
497 | 32.86122
498 | 32.77051
499 | 32.68989
500 | 32.63335
501 | 32.57068
502 | 32.51729
503 | 32.43213
504 | 32.38003
505 | 32.31529
506 | 32.26179
507 | 32.22821
508 | 32.19747
509 | 32.14543
510 | 32.06634
511 | 31.98614
512 | 31.93372
513 | 31.86791
514 | 31.81814
515 | 31.77334
516 | 31.712
517 | 31.6549
518 | 31.61331
519 | 31.58201
520 | 31.53881
521 | 31.502
522 | 31.46332
523 | 31.40721
524 | 31.36437
525 | 31.29707
526 | 31.23166
527 | 31.19285
528 | 31.13977
529 | 31.11781
530 | 31.11803
531 | 31.09464
532 | 31.04254
533 | 31.00117
534 | 30.960325
535 | 30.92919
536 | 30.87153
537 | 30.83438
538 | 30.80333
539 | 30.77609
540 | 30.75225
541 | 30.72326
542 | 30.68426
543 | 30.643525
544 | 30.600975
545 | 30.54765
546 | 30.5248
547 | 30.47527
548 | 30.41864
549 | 30.3621
550 | 30.31164
551 | 30.27353
552 | 30.24328
553 | 30.21412
554 | 30.16748
555 | 30.20851
556 | 30.14356
557 | 30.14005
558 | 30.13534
559 | 30.13598
560 | 30.09187
561 | 30.0656
562 | 30.04516
563 | 30.01728
564 | 29.973925
565 | 29.9472
566 | 29.94038
567 | 29.93212
568 | 29.88987
569 | 29.85549
570 | 29.83305
571 | 29.79107
572 | 29.77936
573 | 29.75864
574 | 29.74676
575 | 29.73293
576 | 29.690975
577 | 29.65534
578 | 29.62816
579 | 29.58236
580 | 29.54425
581 | 29.51303
582 | 29.48705
583 | 29.4635
584 | 29.47131
585 | 29.46943
586 | 29.41209
587 | 29.38904
588 | 29.35769
589 | 29.27735
590 | 29.22153
591 | 29.17408
592 | 29.125
593 | 29.10238
594 | 29.05746
595 | 29.03323
596 | 29.02426
597 | 29.00069
598 | 28.96253
599 | 28.916125
600 | 28.86707
601 | 28.84279
602 | 28.81675
603 | 28.807075
604 | 28.78759
605 | 28.7397
606 | 28.71265
607 | 28.69526
608 | 28.69043
609 | 28.65996
610 | 28.650975
611 | 28.63991
612 | 28.61468
613 | 28.5807
614 | 28.5368
615 | 28.51823
616 | 28.50971
617 | 28.48124
618 | 28.47779
619 | 28.47939
620 | 28.45131
621 | 28.4244
622 | 28.40299
623 | 28.37727
624 | 28.34626
625 | 28.31838
626 | 28.30037
627 | 28.26901
628 | 28.26176
629 | 28.26357
630 | 28.2663
631 | 28.21975
632 | 28.19513
633 | 28.16967
634 | 28.15291
635 | 28.14424
636 | 28.11275
637 | 28.08581
638 | 28.06748
639 | 28.03686
640 | 28.0465
641 | 28.03781
642 | 28.02691
643 | 27.98811
644 | 27.95206
645 | 27.9394
646 | 27.90839
647 | 27.90828
648 | 27.90847
649 | 27.88871
650 | 27.86474
651 | 27.84693
652 | 27.91132
653 | 27.82093
654 | 27.79126
655 | 27.78376
656 | 27.769
657 | 27.749975
658 | 27.720575
659 | 27.70396
660 | 27.67432
661 | 27.63847
662 | 27.64547
663 | 27.64657
664 | 27.62747
665 | 27.60404
666 | 27.59149
667 | 27.57544
668 | 27.55234
669 | 27.52111
670 | 27.49955
671 | 27.49356
672 | 27.46476
673 | 27.47021
674 | 27.47135
675 | 27.46008
676 | 27.43225
677 | 27.40121
678 | 27.38825
679 | 27.37389
680 | 27.34394
681 | 27.30863
682 | 27.28933
683 | 27.27339
684 | 27.27086
685 | 27.27475
686 | 27.27423
687 | 27.26139
688 | 27.21443
689 | 27.20191
690 | 27.16448
691 | 27.15408
692 | 27.14592
693 | 27.13793
694 | 27.11801
695 | 27.10301
696 | 27.08869
697 | 27.09463
698 | 27.08651
699 | 27.0765
700 | 27.05634
701 | 27.04586
702 | 27.03146
703 | 27.01842
704 | 26.99381
705 | 26.97034
706 | 26.95119
707 | 26.94587
708 | 26.95379
709 | 26.95198
710 | 26.92315
711 | 26.92258
712 | 26.89482
713 | 26.87213
714 | 26.85138
715 | 26.84752
716 | 26.82225
717 | 26.80504
718 | 26.78371
719 | 26.77848
720 | 26.77828
721 | 26.78534
722 | 26.77362
723 | 26.76191
724 | 26.73057
725 | 26.71135
726 | 26.68364
727 | 26.66043
728 | 26.65466
729 | 26.67411
730 | 26.66706
731 | 26.65805
732 | 26.64284
733 | 26.61671
734 | 26.59474
735 | 26.57001
736 | 26.54738
737 | 26.533
738 | 26.54099
739 | 26.53431
740 | 26.5199
741 | 26.50185
742 | 26.485075
743 | 26.47811
744 | 26.47021
745 | 26.45614
746 | 26.44466
747 | 26.42596
748 | 26.40346
749 | 26.37916
750 | 26.35898
751 | 26.35215
752 | 26.3528
753 | 26.34723
754 | 26.32671
755 | 26.31945
756 | 26.30738
757 | 26.30229
758 | 26.2816
759 | 26.27689
760 | 26.25319
761 | 26.23176
762 | 26.2201
763 | 26.20406
764 | 26.18693
765 | 26.20816
766 | 26.20992
767 | 26.190225
768 | 26.16569
769 | 26.14724
770 | 26.11441
771 | 26.09834
772 | 26.08985
773 | 26.07163
774 | 26.07576
775 | 26.07429
776 | 26.07297
777 | 26.0686
778 | 26.05638
779 | 26.02793
780 | 26.01153
781 | 25.99659
782 | 25.98411
783 | 25.961175
784 | 25.96038
785 | 25.94981
786 | 25.94615
787 | 25.93482
788 | 25.94503
789 | 25.92527
790 | 25.90396
791 | 25.8958
792 | 25.87777
793 | 25.85795
794 | 25.85056
795 | 25.83456
796 | 25.82475
797 | 25.80865
798 | 25.80829
799 | 25.79897
800 | 25.79355
801 | 25.77131
802 | 25.77764
803 | 25.76985
804 | 25.74486
805 | 25.71732
806 | 25.70544
807 | 25.69558
808 | 25.6786
809 | 25.66628
810 | 25.68015
811 | 25.68969
812 | 25.68522
813 | 25.66179
814 | 25.62979
815 | 25.616025
816 | 25.58482
817 | 25.59074
818 | 25.58333
819 | 25.575725
820 | 25.55028
821 | 25.55674
822 | 25.54841
823 | 25.54751
824 | 25.60765
825 | 25.52583
826 | 25.49911
827 | 25.48271
828 | 25.46066
829 | 25.45491
830 | 25.44386
831 | 25.44959
832 | 25.43631
833 | 25.44033
834 | 25.43306
835 | 25.40861
836 | 25.38651
837 | 25.37991
838 | 25.3719
839 | 25.36682
840 | 25.3553
841 | 25.33214
842 | 25.31209
843 | 25.3229
844 | 25.322025
845 | 25.32246
846 | 25.30511
847 | 25.29347
848 | 25.29394
849 | 25.28067
850 | 25.27339
851 | 25.24119
852 | 25.23331
853 | 25.228625
854 | 25.21248
855 | 25.22227
856 | 25.21199
857 | 25.19724
858 | 25.20098
859 | 25.19443
860 | 25.16541
861 | 25.16947
862 | 25.144475
863 | 25.14208
864 | 25.12397
865 | 25.0923
866 | 25.09358
867 | 25.11016
868 | 25.11501
869 | 25.10113
870 | 25.08394
871 | 25.06861
872 | 25.0535
873 | 25.05209
874 | 25.04207
875 | 25.02897
876 | 25.02779
877 | 25.01887
878 | 25.00774
879 | 24.99501
880 | 24.97443
881 | 24.97838
882 | 24.97676
883 | 24.95559
884 | 24.938775
885 | 24.94284
886 | 24.92793
887 | 24.93063
888 | 24.91211
889 | 24.90978
890 | 24.90136
891 | 24.87165
892 | 24.84361
893 | 24.84178
894 | 24.83668
895 | 24.85493
896 | 24.82696
897 | 24.90442
898 | 24.80957
899 | 24.80714
900 | 24.79314
901 | 24.80539
902 | 24.78511
903 | 24.779975
904 | 24.77517
905 | 24.76629
906 | 24.75558
907 | 24.73917
908 | 24.70277
909 | 24.69527
910 | 24.69041
911 | 24.70565
912 | 24.70499
913 | 24.71757
914 | 24.69157
915 | 24.69044
916 | 24.68141
917 | 24.66684
918 | 24.6431
919 | 24.63285
920 | 24.62748
921 | 24.61446
922 | 24.61247
923 | 24.6474
924 | 24.64609
925 | 24.63131
926 | 24.60959
927 | 24.59574
928 | 24.55679
929 | 24.56121
930 | 24.55423
931 | 24.54125
932 | 24.52858
933 | 24.53664
934 | 24.51761
935 | 24.55346
936 | 24.51953
937 | 24.50622
938 | 24.49981
939 | 24.50441
940 | 24.49813
941 | 24.48465
942 | 24.48101
943 | 24.44421
944 | 24.45085
945 | 24.43568
946 | 24.43596
947 | 24.449575
948 | 24.4081
949 | 24.416
950 | 24.40135
951 | 24.39975
952 | 24.38828
953 | 24.36564
954 | 24.35896
955 | 24.33983
956 | 24.33266
957 | 24.31927
958 | 24.33606
959 | 24.34444
960 | 24.32013
961 | 24.31333
962 | 24.29941
963 | 24.29305
964 | 24.27127
965 | 24.27576
966 | 24.2642
967 | 24.26359
968 | 24.28669
969 | 24.26122
970 | 24.25394
971 | 24.23741
972 | 24.22439
973 | 24.22312
974 | 24.19297
975 | 24.20532
976 | 24.2032
977 | 24.17991
978 | 24.1792
979 | 24.18684
980 | 24.19559
981 | 24.17347
982 | 24.14045
983 | 24.13981
984 | 24.13863
985 | 24.12692
986 | 24.12395
987 | 24.12646
988 | 24.09859
989 | 24.10825
990 | 24.09632
991 | 24.12204
992 | 24.08722
993 | 24.09048
994 | 24.07566
995 | 24.083125
996 | 24.04293
997 | 24.0461
998 | 24.02448
999 | 24.02441
1000 | 24.00039
1001 | 24.00278
1002 | 24.001225
1003 | 23.98689
1004 | 24.01524
1005 | 23.99316
1006 | 23.96995
1007 | 23.93765
1008 | 23.93569
1009 | 23.9436
1010 | 23.9154
1011 | 23.93569
1012 | 23.92057
1013 | 23.92856
1014 | 23.92148
1015 | 23.90321
1016 | 23.89684
1017 | 23.89163
1018 | 23.87292
1019 | 23.86602
1020 | 23.85616
1021 | 23.82598
1022 | 23.82389
1023 | 23.84307
1024 | 23.82951
1025 | 23.829025
1026 | 23.82261
1027 | 23.80983
1028 | 23.786575
1029 | 23.77414
1030 | 23.77244
1031 | 23.760075
1032 | 23.77977
1033 | 23.76312
1034 | 23.74452
1035 | 23.728825
1036 | 23.7358
1037 | 23.73294
1038 | 23.68928
1039 | 23.68934
1040 | 23.67799
1041 | 23.67485
1042 | 23.67941
1043 | 23.68139
1044 | 23.660625
1045 | 23.68771
1046 | 23.64693
1047 | 23.64974
1048 | 23.64289
1049 | 23.67612
1050 | 23.67345
1051 | 23.6593
1052 | 23.6272
1053 | 23.60261
1054 | 23.60008
1055 | 23.59643
1056 | 23.61272
1057 | 23.59311
1058 | 23.596125
1059 | 23.59936
1060 | 23.5924
1061 | 23.57872
1062 | 23.54147
1063 | 23.54805
1064 | 23.50715
1065 | 23.48959
1066 | 23.51753
1067 | 23.49557
1068 | 23.48771
1069 | 23.50623
1070 | 23.5128
1071 | 23.50863
1072 | 23.49892
1073 | 23.48396
1074 | 23.47094
1075 | 23.44813
1076 | 23.43811
1077 | 23.43523
1078 | 23.42606
1079 | 23.40748
1080 | 23.4154
1081 | 23.42826
1082 | 23.408
1083 | 23.398
1084 | 23.37129
1085 | 23.40874
1086 | 23.37978
1087 | 23.37894
1088 | 23.3639
1089 | 23.34114
1090 | 23.33241
1091 | 23.34337
1092 | 23.34584
1093 | 23.33295
1094 | 23.31573
1095 | 23.35677
1096 | 23.32317
1097 | 23.326275
1098 | 23.28634
1099 | 23.29189
1100 | 23.27913
1101 | 23.25024
1102 | 23.26639
1103 | 23.25519
1104 | 23.27364
1105 | 23.25484
1106 | 23.2389
1107 | 23.23464
1108 | 23.22269
1109 | 23.20148
1110 | 23.1846
1111 | 23.19185
1112 | 23.17881
1113 | 23.19376
1114 | 23.192625
1115 | 23.20655
1116 | 23.18393
1117 | 23.18535
1118 | 23.16565
1119 | 23.17461
1120 | 23.16325
1121 | 23.12761
1122 | 23.11157
1123 | 23.117975
1124 | 23.11428
1125 | 23.10139
1126 | 23.13686
1127 | 23.09049
1128 | 23.09617
1129 | 23.0935
1130 | 23.06875
1131 | 23.07423
1132 | 23.05394
1133 | 23.03356
1134 | 23.0395
1135 | 23.040975
1136 | 23.03052
1137 | 23.03496
1138 | 23.05282
1139 | 23.02826
1140 | 23.03626
1141 | 23.0213
1142 | 23.02417
1143 | 23.00181
1144 | 22.98656
1145 | 22.96136
1146 | 22.95044
1147 | 22.9397
1148 | 22.95332
1149 | 22.95115
1150 | 22.97101
1151 | 22.9395
1152 | 22.95713
1153 | 22.92818
1154 | 22.92066
1155 | 22.90809
1156 | 22.92002
1157 | 22.89763
1158 | 22.98809
1159 | 22.90837
1160 | 22.91481
1161 | 22.88182
1162 | 22.88004
1163 | 22.87214
1164 | 22.8719
1165 | 22.85873
1166 | 22.83523
1167 | 22.85356
1168 | 22.82556
1169 | 22.80967
1170 | 22.85379
1171 | 22.836675
1172 | 22.82084
1173 | 22.80663
1174 | 22.80768
1175 | 22.81121
1176 | 22.78789
1177 | 22.825275
1178 | 22.78058
1179 | 22.78059
1180 | 22.77219
1181 | 22.77645
1182 | 22.7779
1183 | 22.78489
1184 | 22.75213
1185 | 22.74398
1186 | 22.74705
1187 | 22.72533
1188 | 22.71696
1189 | 22.72705
1190 | 22.71526
1191 | 22.71098
1192 | 22.70459
1193 | 22.70355
1194 | 22.69743
1195 | 22.67254
1196 | 22.69641
1197 | 22.66598
1198 | 22.63721
1199 | 22.63709
1200 | 22.64147
1201 | 22.6146
1202 | 22.61742
1203 | 22.65421
1204 | 22.63191
1205 | 22.64325
1206 | 22.61727
1207 | 22.62416
1208 | 22.57642
1209 | 22.58917
1210 | 22.57
1211 | 22.5763
1212 | 22.55766
1213 | 22.54942
1214 | 22.57771
1215 | 22.57368
1216 | 22.56633
1217 | 22.54209
1218 | 22.55534
1219 | 22.54147
1220 | 22.51323
1221 | 22.51045
1222 | 22.49572
1223 | 22.4974
1224 | 22.47751
1225 | 22.468
1226 | 22.50213
1227 | 22.47936
1228 | 22.48511
1229 | 22.44833
1230 | 22.47543
1231 | 22.4502
1232 | 22.45216
1233 | 22.43553
1234 | 22.40716
1235 | 22.4118
1236 | 22.3837
1237 | 22.39046
1238 | 22.38062
1239 | 22.40203
1240 | 22.40142
1241 | 22.37304
1242 | 22.35858
1243 | 22.36621
1244 | 22.36066
1245 | 22.33351
1246 | 22.32893
1247 | 22.33865
1248 | 22.36355
1249 | 22.3505
1250 | 22.32526
1251 | 22.31374
1252 | 22.30048
1253 | 22.29545
1254 | 22.30032
1255 | 22.2335
1256 | 22.31025
1257 | 22.29259
1258 | 22.27361
1259 | 22.28207
1260 | 22.27167
1261 | 22.26367
1262 | 22.25167
1263 | 22.22931
1264 | 22.23149
1265 | 22.20163
1266 | 22.20727
1267 | 22.22011
1268 | 22.20399
1269 | 22.21169
1270 | 22.19463
1271 | 22.20911
1272 | 22.18167
1273 | 22.19049
1274 | 22.164225
1275 | 22.17468
1276 | 22.17076
1277 | 22.15276
1278 | 22.15108
1279 | 22.12816
1280 | 22.13803
1281 | 22.15273
1282 | 22.13962
1283 | 22.11742
1284 | 22.13878
1285 | 22.11445
1286 | 22.09138
1287 | 22.07368
1288 | 22.073
1289 | 22.04599
1290 | 22.07343
1291 | 22.05658
1292 | 22.07388
1293 | 22.06129
1294 | 22.04784
1295 | 22.02706
1296 | 22.02533
1297 | 22.01332
1298 | 22.01164
1299 | 21.98792
1300 | 21.99164
1301 | 21.97234
1302 | 21.98992
1303 | 21.98872
1304 | 21.99711
1305 | 21.95933
1306 | 21.9619
1307 | 21.96066
1308 | 21.94131
1309 | 21.92149
1310 | 21.92061
1311 | 21.93289
1312 | 21.91659
1313 | 21.909775
1314 | 21.89941
1315 | 21.90526
1316 | 21.91532
1317 | 21.88717
1318 | 21.86519
1319 | 21.88235
1320 | 21.87314
1321 | 21.857
1322 | 21.84781
1323 | 21.838
1324 | 21.81914
1325 | 21.81328
1326 | 21.81514
1327 | 21.84124
1328 | 21.83461
1329 | 21.83921
1330 | 21.79294
1331 | 21.79242
1332 | 21.78266
1333 | 21.76878
1334 | 21.76326
1335 | 21.76476
1336 | 21.74307
1337 | 21.78218
1338 | 21.77855
1339 | 21.76234
1340 | 21.73939
1341 | 21.70938
1342 | 21.70925
1343 | 21.70831
1344 | 21.6992
1345 | 21.70991
1346 | 21.69673
1347 | 21.70887
1348 | 21.69443
1349 | 21.69764
1350 | 21.6943
1351 | 21.69402
1352 | 21.68569
1353 | 21.652025
1354 | 21.65104
1355 | 21.65541
1356 | 21.62731
1357 | 21.62184
1358 | 21.62106
1359 | 21.63051
1360 | 21.61615
1361 | 21.5996
1362 | 21.59372
1363 | 21.58483
1364 | 21.609725
1365 | 21.588075
1366 | 21.58633
1367 | 21.55524
1368 | 21.54415
1369 | 21.55118
1370 | 21.56878
1371 | 21.539725
1372 | 21.54182
1373 | 21.53629
1374 | 21.53545
1375 | 21.51468
1376 | 21.50035
1377 | 21.48894
1378 | 21.48181
1379 | 21.47526
1380 | 21.48381
1381 | 21.50426
1382 | 21.51555
1383 | 21.51416
1384 | 21.46447
1385 | 21.45329
1386 | 21.43982
1387 | 21.42939
1388 | 21.45023
1389 | 21.43912
1390 | 21.42879
1391 | 21.44294
1392 | 21.443125
1393 | 21.4398
1394 | 21.41992
1395 | 21.41168
1396 | 21.42671
1397 | 21.41123
1398 | 21.41345
1399 | 21.40675
1400 | 21.40269
1401 | 21.39366
1402 | 21.389525
1403 | 21.39859
1404 | 21.40105
1405 | 21.36791
1406 | 21.3679
1407 | 21.36099
1408 | 21.34571
1409 | 21.34841
1410 | 21.3194
1411 | 21.31455
1412 | 21.30818
1413 | 21.30758
1414 | 21.30403
1415 | 21.29091
1416 | 21.28911
1417 | 21.295925
1418 | 21.28671
1419 | 21.25501
1420 | 21.24644
1421 | 21.25678
1422 | 21.23079
1423 | 21.22171
1424 | 21.22388
1425 | 21.23525
1426 | 21.24725
1427 | 21.20428
1428 | 21.19151
1429 | 21.20257
1430 | 21.20826
1431 | 21.17911
1432 | 21.17698
1433 | 21.189525
1434 | 21.18054
1435 | 21.18461
1436 | 21.18558
1437 | 21.16475
1438 | 21.14941
1439 | 21.14075
1440 | 21.11817
1441 | 21.10399
1442 | 21.11987
1443 | 21.120575
1444 | 21.09942
1445 | 21.09831
1446 | 21.12502
1447 | 21.10131
1448 | 21.10159
1449 | 21.07983
1450 | 21.09003
1451 | 21.05711
1452 | 21.06466
1453 | 21.07566
1454 | 21.04016
1455 | 21.04961
1456 | 21.05879
1457 | 21.0423
1458 | 21.04841
1459 | 21.05247
1460 | 21.05134
1461 | 21.03426
1462 | 21.01052
1463 | 21.00549
1464 | 20.96308
1465 | 20.96658
1466 | 20.99641
1467 | 20.98446
1468 | 21.00831
1469 | 21.00428
1470 | 20.98289
1471 | 20.99218
1472 | 20.95126
1473 | 20.96677
1474 | 20.92205
1475 | 20.92965
1476 | 20.89377
1477 | 20.88689
1478 | 20.90138
1479 | 20.91024
1480 | 20.92683
1481 | 20.89313
1482 | 20.89768
1483 | 20.88145
1484 | 20.87306
1485 | 20.84294
1486 | 20.85951
1487 | 20.85612
1488 | 20.84777
1489 | 20.84218
1490 | 20.85098
1491 | 20.84914
1492 | 20.83221
1493 | 20.84368
1494 | 20.80488
1495 | 20.790775
1496 | 20.80993
1497 | 20.80077
1498 | 20.77272
1499 | 20.76029
1500 | 20.75474
1501 | 20.75532
1502 | 20.77383
1503 | 20.74631
1504 | 20.75343
1505 | 20.72596
1506 | 20.72566
1507 | 20.7228
1508 | 20.73819
1509 | 20.70802
1510 | 20.72706
1511 | 20.71558
1512 | 20.70271
1513 | 20.71449
1514 | 20.69283
1515 | 20.69179
1516 | 0