## Cycle
Cycle (N) | Capacity (mAh)
1 | 489.1518
2 | 1453.285
3 | 1454.194
4 | 1454.158
5 | 1453.882
6 | 1453.389
7 | 1452.717
8 | 1451.9432
9 | 1451.163
10 | 1450.341
11 | 1449.537
12 | 1448.7
13 | 1447.872
14 | 1447.009
15 | 1446.119
16 | 1445.217
17 | 1444.3008
18 | 1443.395
19 | 1442.397
20 | 1441.328
21 | 1440.293
22 | 1439.251
23 | 1438.1896
24 | 1437.054
25 | 1435.877
26 | 1434.705
27 | 1433.41
28 | 1432.019
29 | 1430.6472
30 | 1429.1792
31 | 1427.6128
32 | 1425.921
33 | 1424.169
34 | 1422.13
35 | 1419.885
36 | 1417.389
37 | 1414.635
38 | 1411.686
39 | 1408.499
40 | 1405.528
41 | 1402.4632
42 | 1398.386
43 | 1393.795
44 | 1389.129
45 | 1384.438
46 | 1379.4232
47 | 1374.712
48 | 1369.763
49 | 1364.835
50 | 1360.119
51 | 1354.9744
52 | 1349.913
53 | 1344.987
54 | 1339.797
55 | 1334.383
56 | 1328.817
57 | 1323.487
58 | 1317.871
59 | 1312.239
60 | 1306.324
61 | 1300.7696
62 | 1295.784
63 | 1291.059
64 | 1286.389
65 | 1281.857
66 | 1277.467
67 | 1273.139
68 | 1268.938
69 | 1264.847
70 | 1260.82
71 | 1256.969
72 | 1253.115
73 | 1249.473
74 | 1245.879
75 | 1242.3456
76 | 1238.788
77 | 1235.28
78 | 1231.846
79 | 1228.422
80 | 1224.999
81 | 1221.564
82 | 1218.075
83 | 1214.562
84 | 1211.137
85 | 1207.6736
86 | 1204.253
87 | 1200.802
88 | 1197.386
89 | 1194.026
90 | 1190.655
91 | 1187.287
92 | 1183.766
93 | 1180.323
94 | 1176.864
95 | 1173.446
96 | 1170.018
97 | 1166.602
98 | 1163.11
99 | 1159.724
100 | 1156.2808
101 | 1152.8688
102 | 1149.481
103 | 1146.179
104 | 1142.96
105 | 1139.856
106 | 1136.819
107 | 1133.818
108 | 1130.815
109 | 1127.911
110 | 1125.0936
111 | 1122.298
112 | 1119.553
113 | 1116.826
114 | 1114.164
115 | 1111.544
116 | 1108.953
117 | 1106.463
118 | 1104.03
119 | 1101.652
120 | 1099.332
121 | 1097.011
122 | 1094.8496
123 | 1092.82
124 | 1090.891
125 | 1088.709
126 | 1086.671
127 | 1084.6704
128 | 1082.6288
129 | 1080.604
130 | 1078.756
131 | 1076.894
132 | 1074.976
133 | 1073.04
134 | 1071.255
135 | 1069.5
136 | 1067.623
137 | 1065.848
138 | 1064.101
139 | 1062.375
140 | 1060.609
141 | 1059.0104
142 | 1057.479
143 | 1055.899
144 | 1054.3344
145 | 1052.883
146 | 1051.499
147 | 1050.056
148 | 1048.6776
149 | 1047.356
150 | 1046.057
151 | 1044.73
152 | 1043.516
153 | 1042.28
154 | 1040.964
155 | 1039.696
156 | 1038.502
157 | 1037.336
158 | 1036.13
159 | 1034.999
160 | 1033.878
161 | 1032.706
162 | 1031.551
163 | 1030.4728
164 | 1029.404
165 | 1028.265
166 | 1027.157
167 | 1026.114
168 | 1024.9824
169 | 1023.8616
170 | 1022.794
171 | 1021.703
172 | 1020.66
173 | 1019.624
174 | 1018.5632
175 | 1017.522
176 | 1016.521
177 | 1015.533
178 | 1014.485
179 | 1013.482
180 | 1012.518
181 | 1011.516
182 | 1010.547
183 | 1009.588
184 | 1008.626
185 | 1007.6312
186 | 1006.643
187 | 1005.772
188 | 1004.766
189 | 1003.844
190 | 1002.985
191 | 1002.04
192 | 1001.134
193 | 1000.209
194 | 999.2632
195 | 998.3491
196 | 997.4621
197 | 996.5557
198 | 995.6372
199 | 994.7541
200 | 993.8633
201 | 992.933
202 | 992.0434
203 | 991.1112
204 | 990.1566
205 | 989.2325
206 | 988.3751
207 | 987.4248
208 | 986.5035
209 | 985.628
210 | 984.6511
211 | 983.6881
212 | 982.8159
213 | 981.7941
214 | 980.8141
215 | 979.9152
216 | 978.904
217 | 977.961
218 | 977.0697
219 | 976.0966
220 | 975.1092
221 | 974.1879
222 | 973.2173
223 | 972.1997
224 | 971.2503
225 | 970.2449
226 | 969.2321
227 | 968.2708
228 | 967.2839
229 | 966.2944
230 | 965.3196
231 | 964.3237
232 | 963.3153
233 | 962.3172
234 | 961.2557
235 | 960.2075
236 | 959.2444
237 | 958.2165
238 | 957.1799
239 | 956.1858
240 | 955.1388
241 | 954.1027
242 | 953.1075
243 | 952.085
244 | 951.0231
245 | 950.0258
246 | 948.9872
247 | 947.9397
248 | 946.9265
249 | 945.8702
250 | 944.8336
251 | 943.8267
252 | 942.7916
253 | 941.7351
254 | 940.7308
255 | 939.6273
256 | 938.5364
257 | 937.5475
258 | 936.4614
259 | 935.3938
260 | 934.3697
261 | 933.2602
262 | 932.1878
263 | 931.1056
264 | 930.0564
265 | 928.9109
266 | 927.8354
267 | 926.7075
268 | 925.6151
269 | 924.5558
270 | 923.4393
271 | 922.3648
272 | 921.2466
273 | 920.1356
274 | 919.0829
275 | 917.9379
276 | 916.8428
277 | 915.7476
278 | 914.6394
279 | 913.5321
280 | 912.4047
281 | 911.2912
282 | 910.2144
283 | 909.0772
284 | 907.9309
285 | 906.8825
286 | 905.7539
287 | 904.6172
288 | 903.5111
289 | 902.3278
290 | 901.1903
291 | 900.1103
292 | 898.9562
293 | 897.828
294 | 896.7457
295 | 895.5198
296 | 894.3796
297 | 893.2773
298 | 892.0847
299 | 890.9639
300 | 889.8764
301 | 888.6887
302 | 887.5592
303 | 886.4349
304 | 885.266
305 | 884.1392
306 | 883.0623
307 | 881.906
308 | 880.8036
309 | 879.7016
310 | 878.5447
311 | 877.4442
312 | 876.3614
313 | 875.45
314 | 874.3856
315 | 873.3282
316 | 872.2077
317 | 198.31
318 | 0.001430556
319 | 0.001386111
320 | 0.001297222
321 | 0.001297222
322 | 0.001330556
323 | 0.001297222
324 | 0.001308333
325 | 0.001297222
326 | 0.001330556
327 | 0.001352778
328 | 0.001330556
329 | 0.001408333
330 | 0.001319444
331 | 0.001408333
332 | 0.001375
333 | 0.001319444
334 | 0.001363889
335 | 0.001408333
336 | 0.001375
337 | 0.001375
338 | 0.001330556
339 | 0.001397222
340 | 0.001341667
341 | 0.001397222
342 | 0.001397222
343 | 0.001341667
344 | 0.001363889
345 | 0.001297222
346 | 0.001330556
347 | 0.001308333
348 | 0.001397222
349 | 0.001297222
350 | 0.001352778
351 | 0.001341667
352 | 0.001319444
353 | 0.001308333
354 | 0.001308333
355 | 0.001352778
356 | 0.001297222
357 | 0.001330556
358 | 0.001330556
359 | 0.001341667
360 | 0.001352778
361 | 0.001363889
362 | 0.001341667
363 | 0.001330556
364 | 0.001341667
365 | 0.001308333
366 | 0.001308333
367 | 0.001319444
368 | 0.001308333
369 | 0.001319444
370 | 0.001319444
371 | 0.001341667
372 | 0.001308333
373 | 0.001308333
374 | 0.001330556
375 | 0.001297222
376 | 0.001375
377 | 0.001286111
378 | 0.001297222
379 | 0.001375
380 | 0.001363889
381 | 0.001297222
382 | 0.001330556
383 | 0.001341667
384 | 0.001297222
385 | 0.001341667
386 | 0.001363889
387 | 0.001341667
388 | 0.001341667
389 | 0.001297222
390 | 0.001341667
391 | 0.001286111
392 | 0.001319444
393 | 0.001408333
394 | 0.001297222
395 | 0.001330556
396 | 0.001319444
397 | 0.001341667
398 | 0.001330556
399 | 0.001330556
400 | 0.001397222
401 | 0.001319444
402 | 0.001330556
403 | 0.001319444
404 | 0.001352778
405 | 0.001375
406 | 0.001352778
407 | 0.001397222
408 | 0.001319444
409 | 0.001319444
410 | 0.001341667
411 | 0.001319444
412 | 0.001297222
413 | 0.001375
414 | 0.001352778
415 | 0.001308333
416 | 0.001308333
417 | 0.001330556
418 | 0.001408333
419 | 0.001319444
420 | 0.001352778
421 | 0.001375
422 | 0.001308333
423 | 0.001319444
424 | 0.001330556
425 | 0.001341667
426 | 0.001319444
427 | 0.001375
428 | 0.001341667
429 | 0.001363889
430 | 0.001297222
431 | 0.001341667
432 | 0.001375
433 | 0.001330556
434 | 0.001330556
435 | 0.001375
436 | 0.001308333
437 | 0.001308333
438 | 0.001352778
439 | 0.001319444
440 | 0.001375
441 | 0.001286111
442 | 0.001341667
443 | 0.001363889
444 | 0.001330556
445 | 0.001408333
446 | 0.001319444
447 | 0.001341667
448 | 0.001308333
449 | 0.001352778
450 | 0.001319444
451 | 0.001308333
452 | 0.001308333
453 | 0.001408333
454 | 0.001397222
455 | 0.001352778
456 | 0.001297222
457 | 0.001319444
458 | 0.001330556
459 | 0.001408333
460 | 0.001375
461 | 0.001308333
462 | 0.001397222
463 | 0.001319444
464 | 0.001308333
465 | 0.001330556
466 | 0.001308333
467 | 0.001375
468 | 0.001319444
469 | 0.001330556
470 | 0.001352778
471 | 0.001341667
472 | 0.001319444
473 | 0.001308333
474 | 0.001319444
475 | 0.001308333
476 | 0.001330556
477 | 0.001386111
478 | 0.001363889
479 | 0.001319444
480 | 0.001352778
481 | 0.001419444
482 | 0.001330556
483 | 0.001363889
484 | 0.001386111
485 | 0.001297222
486 | 0.001352778
487 | 0.001352778
488 | 0.001319444
489 | 0.001308333
490 | 0.001308333
491 | 0.001308333
492 | 0.001341667
493 | 0.001341667
494 | 0.001330556
495 | 0.001330556
496 | 0.001363889
497 | 0.001352778
498 | 0.001375
499 | 0.001375
500 | 0.001319444
501 | 0.001430556
502 | 0.001341667
503 | 0.001363889
504 | 0.001297222
505 | 0.001297222
506 | 0.001330556
507 | 0.001319444
508 | 0.001375
509 | 0.001319444
510 | 0.001375
511 | 0.001297222
512 | 0.001308333
513 | 0.001375
514 | 0.001319444
515 | 0.001308333
516 | 0.001363889
517 | 0.001341667
518 | 0.001386111
519 | 0.001297222
520 | 0.001363889
521 | 0.001308333
522 | 0.001352778
523 | 0.001330556
524 | 0.001330556
525 | 0.001419444
526 | 0.001341667
527 | 0.001319444
528 | 0.001319444
529 | 0.001297222
530 | 0.001408333
531 | 0.001319444
532 | 0.001341667
533 | 0.001330556
534 | 0.001319444
535 | 0.001319444
536 | 0.001341667
537 | 0.001308333
538 | 0.001363889
539 | 0.001330556
540 | 0.001408333
541 | 0.001408333
542 | 0.001352778
543 | 0.001341667
544 | 0.001363889
545 | 0.001341667
546 | 0.001363889
547 | 0.001386111
548 | 0.001419444
549 | 0.001319444
550 | 0.001297222
551 | 0.001386111
552 | 0.001341667
553 | 0.001352778
554 | 0.001363889
555 | 0.001319444
556 | 0.001386111
557 | 0.001363889
558 | 0.001330556
559 | 0.001386111
560 | 0.001330556
561 | 0.001397222
562 | 0.001297222
563 | 0.001408333
564 | 0.001330556
565 | 0.001330556
566 | 0.001319444
567 | 0.001319444
568 | 0.001363889
569 | 0.001319444
570 | 0.001386111
571 | 0.001297222
572 | 0.001319444
573 | 0.001363889
574 | 0.001319444
575 | 0.001363889
576 | 0.001319444
577 | 0.001308333
578 | 0.001330556
579 | 0.001319444
580 | 0.001308333
581 | 0.001330556
582 | 0.001419444
583 | 0.001330556
584 | 0.001363889
585 | 0.001330556
586 | 0.001319444
587 | 0.001308333
588 | 0.001341667
589 | 0.001408333
590 | 0.001352778
591 | 0.001341667
592 | 0.001408333
593 | 0.001330556
594 | 0.001441667
595 | 0.001363889
596 | 0.001363889
597 | 0.001430556
598 | 0.001341667
599 | 0.001375
600 | 0.001319444
601 | 0.001408333
602 | 0.001419444
603 | 0.001330556
604 | 0.001341667
605 | 0.001319444
606 | 0.001341667
607 | 0.001330556
608 | 0.001352778
609 | 0.001375
610 | 0.001375
611 | 0.001397222
612 | 0.001397222
613 | 0.001308333
614 | 0.001386111
615 | 0.001319444
616 | 0.001352778
617 | 0.001341667
618 | 0.001330556
619 | 0.001363889
620 | 0.001419444
621 | 0.001297222
622 | 0.001330556
623 | 0.001319444
624 | 0.001363889
625 | 0.001363889
626 | 0.001308333
627 | 0.001341667
628 | 0.001352778
629 | 0.001308333
630 | 0.001308333
631 | 0.001363889
632 | 0.001330556
633 | 0.001363889
634 | 0.001341667
635 | 0.001341667
636 | 0.001308333
637 | 0.001330556
638 | 0.001341667
639 | 0.001319444
640 | 0.001319444
641 | 0.001397222
642 | 0.001375
643 | 0.001363889
644 | 0.001319444
645 | 0.001341667
646 | 0.001375
647 | 0.001352778
648 | 0.001297222
649 | 0.001330556
650 | 0.001363889
651 | 0.001408333
652 | 0.001319444
653 | 0.001319444
654 | 0.001308333
655 | 0.001308333
656 | 0.001319444
657 | 0.001352778
658 | 0.001386111
659 | 0.001363889
660 | 0.001375
661 | 0.001386111
662 | 0.001386111
663 | 0.001308333
664 | 0.001408333
665 | 0.001319444
666 | 0.001352778
667 | 0.001352778
668 | 0.001375
669 | 0.001363889
670 | 0.001341667
671 | 0.001375
672 | 0.001330556
673 | 0.001319444
674 | 0.001352778
675 | 0.001408333
676 | 0.001419444
677 | 0.001386111
678 | 0.001330556
679 | 0.001341667
680 | 0.001319444
681 | 0.001375
682 | 0.001408333
683 | 0.001341667
684 | 0.001330556
685 | 0.001319444
686 | 0.001341667
687 | 0.001363889
688 | 0.001397222
689 | 0.001430556
690 | 0.001419444
691 | 0.001363889
692 | 0.001308333
693 | 0.001330556
694 | 0.001386111
695 | 0.001330556
696 | 0.001441667
697 | 0.001419444
698 | 0.001352778
699 | 0.001330556
700 | 0.001430556
701 | 0.001319444
702 | 0.001319444
703 | 0.001375
704 | 0.001352778
705 | 0.001330556
706 | 0.001319444
707 | 0.001330556
708 | 0.001408333
709 | 0.001330556
710 | 0.001375
711 | 0.001341667
712 | 0.001352778
713 | 0.001330556
714 | 0.001319444
715 | 0.001341667
716 | 0.001330556
717 | 0.001319444
718 | 0.001341667
719 | 0.001308333
720 | 0.001375
721 | 0.001352778
722 | 0.001341667
723 | 0.001441667
724 | 0.001408333
725 | 0.001441667
726 | 0.001363889
727 | 0.001352778
728 | 0.001363889
729 | 0.001330556
730 | 0.001363889
731 | 0.001352778
732 | 0.001375
733 | 0.001375
734 | 0.001330556
735 | 0.001330556
736 | 0.001341667
737 | 0.001352778
738 | 0.001330556
739 | 0.001319444
740 | 0.001352778
741 | 0.001319444
742 | 0.001441667
743 | 0.001363889
744 | 0.001352778
745 | 0.001330556
746 | 0.001386111
747 | 0.001352778
748 | 0.001352778
749 | 0.001308333
750 | 0.001319444
751 | 0.001319444
752 | 0.001352778
753 | 0.001319444
754 | 0.001319444
755 | 0.001341667
756 | 0.001363889
757 | 0.001319444
758 | 0.001386111
759 | 0.001397222
760 | 0.001319444
761 | 0.001330556
762 | 0.001419444
763 | 0.001319444
764 | 0.001352778
765 | 0.001408333
766 | 0.001441667
767 | 0.001341667
768 | 0.001441667
769 | 0.001408333
770 | 0.001330556
771 | 0.001319444
772 | 0.001352778
773 | 0.001363889
774 | 0.001352778
775 | 0.001330556
776 | 0.001352778
777 | 0.001352778
778 | 0.001341667
779 | 0.001397222
780 | 0.001408333
781 | 0.001330556
782 | 0.001397222
783 | 0.001375
784 | 0.001341667
785 | 0.001397222
786 | 0.001352778
787 | 0.001441667
788 | 0.001352778
789 | 0.001341667
790 | 0.001341667
791 | 0.001352778
792 | 0.001319444
793 | 0.001375
794 | 0.001452778
795 | 0.001363889
796 | 0.001330556
797 | 0.001341667
798 | 0.001352778
799 | 0.001375
800 | 0.001330556
801 | 0.001330556
802 | 0.001363889
803 | 0.001386111
804 | 0.001386111
805 | 0.001386111
806 | 0.001319444
807 | 0.001341667
808 | 0.001363889
809 | 0.001341667
810 | 0.001386111
811 | 0.001330556
812 | 0.001341667
813 | 0.001363889
814 | 0.001352778
815 | 0.001363889
816 | 0.001375
817 | 0.001319444
818 | 0.001341667
819 | 0.001419444
820 | 0.001375
821 | 0.001319444
822 | 0.001341667
823 | 0.001363889
824 | 0.001386111
825 | 0.001452778
826 | 0.001375
827 | 0.001408333
828 | 0.001363889
829 | 0.001430556
830 | 0.001363889
831 | 0.001397222
832 | 0.001386111
833 | 0.001419444
834 | 0.001330556
835 | 0.001419444
836 | 0.001352778
837 | 0.001330556
838 | 0.001386111
839 | 0.001330556
840 | 0.001330556
841 | 0.001430556
842 | 0.001386111
843 | 0.001386111
844 | 0.001386111
845 | 0.001330556
846 | 0.001341667
847 | 0.001397222
848 | 0.001363889
849 | 0.001341667
850 | 0.001430556
851 | 0.001408333
852 | 0.001419444
853 | 0.001341667
854 | 0.001330556
855 | 0.001330556
856 | 0.001330556
857 | 0.001330556
858 | 0.001341667
859 | 0.001341667
860 | 0.001386111
861 | 0.001330556
862 | 0.001330556
863 | 0.001330556
864 | 0.001352778
865 | 0.001419444
866 | 0.001319444
867 | 0.001375
868 | 0.001408333