## Cycle
Cycle (N) | Capacity (mAh)
1 | 492.1264
2 | 1468.713
3 | 1468.919
4 | 1468.853
5 | 1468.695
6 | 1468.379
7 | 1467.964
8 | 1467.446
9 | 1466.869
10 | 1466.246
11 | 1465.573
12 | 1464.933
13 | 1464.262
14 | 1463.6128
15 | 1462.943
16 | 1462.258
17 | 1461.591
18 | 1460.96
19 | 1460.287
20 | 1459.641
21 | 1458.9736
22 | 1458.323
23 | 1457.666
24 | 1457.013
25 | 1456.334
26 | 1455.712
27 | 1455.053
28 | 1454.396
29 | 1453.717
30 | 1453.022
31 | 1452.3168
32 | 1451.577
33 | 1450.8232
34 | 1450.037
35 | 1449.237
36 | 1448.372
37 | 1447.5
38 | 1446.55
39 | 1445.585
40 | 1444.58
41 | 1443.496
42 | 1442.381
43 | 1441.198
44 | 1439.941
45 | 1438.6104
46 | 1437.201
47 | 1435.697
48 | 1434.075
49 | 1432.405
50 | 1430.668
51 | 1428.876
52 | 1427.02
53 | 1425.126
54 | 1423.167
55 | 1421.152
56 | 1419.091
57 | 1417.011
58 | 1414.896
59 | 1412.73
60 | 1410.538
61 | 1408.343
62 | 1406.149
63 | 1403.908
64 | 1401.638
65 | 1399.332
66 | 1397.049
67 | 1394.74
68 | 1392.362
69 | 1389.956
70 | 1387.482
71 | 1384.922
72 | 1382.265
73 | 1379.546
74 | 1376.689
75 | 1373.773
76 | 1370.776
77 | 1367.6608
78 | 1364.507
79 | 1361.251
80 | 1357.967
81 | 1354.675
82 | 1351.32
83 | 1347.895
84 | 1344.459
85 | 1340.921
86 | 1337.449
87 | 1334.026
88 | 1330.751
89 | 1327.573
90 | 1324.402
91 | 1321.267
92 | 1318.213
93 | 1315.276
94 | 1312.327
95 | 1309.432
96 | 1306.643
97 | 1303.748
98 | 1300.933
99 | 1298.234
100 | 1295.576
101 | 1292.986
102 | 1290.4168
103 | 1287.885
104 | 1285.365
105 | 1282.839
106 | 1280.362
107 | 1277.904
108 | 1275.4528
109 | 1273.079
110 | 1270.693
111 | 1268.3776
112 | 1266.074
113 | 1263.777
114 | 1261.558
115 | 1259.356
116 | 1257.172
117 | 1255.014
118 | 1252.859
119 | 1250.704
120 | 1248.694
121 | 1246.651
122 | 1244.59
123 | 1242.5224
124 | 1240.543
125 | 1238.579
126 | 1236.658
127 | 1234.77
128 | 1232.922
129 | 1231.097
130 | 1229.284
131 | 1227.5336
132 | 1225.777
133 | 1223.9936
134 | 1222.243
135 | 1220.522
136 | 1218.849
137 | 1217.156
138 | 1215.514
139 | 1213.888
140 | 1212.298
141 | 1210.731
142 | 1209.153
143 | 1207.557
144 | 1206.018
145 | 1204.468
146 | 1202.941
147 | 1201.404
148 | 1199.904
149 | 1198.4192
150 | 1196.958
151 | 1195.466
152 | 1193.975
153 | 1192.451
154 | 1190.982
155 | 1189.486
156 | 1188.032
157 | 1186.581
158 | 1185.104
159 | 1183.675
160 | 1182.212
161 | 1180.732
162 | 1179.242
163 | 1177.802
164 | 1176.323
165 | 1174.87
166 | 1173.394
167 | 1171.936
168 | 1170.485
169 | 1169.048
170 | 1167.605
171 | 1166.1904
172 | 1164.773
173 | 1163.386
174 | 1162.032
175 | 1160.659
176 | 1159.283
177 | 1157.9712
178 | 1156.602
179 | 1155.208
180 | 1153.826
181 | 1152.428
182 | 1151.066
183 | 1149.668
184 | 1148.312
185 | 1146.893
186 | 1145.514
187 | 1144.092
188 | 1142.645
189 | 1141.203
190 | 1139.755
191 | 1138.3184
192 | 1136.877
193 | 1135.433
194 | 1133.997
195 | 1132.593
196 | 1131.117
197 | 1129.633
198 | 1128.152
199 | 1126.671
200 | 1125.162
201 | 1123.666
202 | 1122.163
203 | 1120.637
204 | 1119.125
205 | 1117.556
206 | 1116.002
207 | 1114.402
208 | 1112.8
209 | 1111.192
210 | 1109.563
211 | 1107.933
212 | 1106.258
213 | 1104.599
214 | 1102.916
215 | 1101.197
216 | 1099.475
217 | 1097.757
218 | 1096.019
219 | 1094.249
220 | 1092.471
221 | 1090.663
222 | 1088.844
223 | 1086.9864
224 | 1085.085
225 | 1083.141
226 | 1081.23
227 | 1079.283
228 | 1077.314
229 | 1075.359
230 | 1073.411
231 | 1071.424
232 | 1069.47
233 | 1067.495
234 | 1065.473
235 | 1063.469
236 | 1061.425
237 | 1059.354
238 | 1057.296
239 | 1055.189
240 | 1053.103
241 | 1050.968
242 | 1048.843
243 | 1046.708
244 | 1044.536
245 | 1042.363
246 | 1040.174
247 | 1037.984
248 | 1035.799
249 | 1033.61
250 | 1031.3792
251 | 1029.154
252 | 1026.902
253 | 1024.677
254 | 1022.467
255 | 1020.192
256 | 1017.9224
257 | 1015.618
258 | 1013.297
259 | 1010.9168
260 | 1008.53
261 | 1006.117
262 | 1003.676
263 | 1001.232
264 | 998.7139
265 | 996.2228
266 | 993.7154
267 | 991.2046
268 | 988.7094
269 | 986.0684
270 | 983.4588
271 | 980.8348
272 | 978.1474
273 | 975.39
274 | 972.6178
275 | 969.7916
276 | 966.9468
277 | 964.0572
278 | 961.1135
279 | 958.0745
280 | 955.0252
281 | 951.9705
282 | 948.8053
283 | 945.5961
284 | 942.3872
285 | 939.0644
286 | 935.635
287 | 932.0866
288 | 928.4535
289 | 924.6642
290 | 920.7503
291 | 916.6754
292 | 912.4284
293 | 908.082
294 | 903.5218
295 | 898.778
296 | 893.858
297 | 888.6532
298 | 883.1278
299 | 877.3442
300 | 871.2458
301 | 864.8718
302 | 858.1758
303 | 851.0966
304 | 843.5604
305 | 835.6951
306 | 827.2659
307 | 818.3373
308 | 808.8708
309 | 798.8376
310 | 788.2704
311 | 777.1328
312 | 765.4389
313 | 753.2465
314 | 740.519
315 | 727.3438
316 | 713.613
317 | 699.4164
318 | 684.7089
319 | 669.5127
320 | 653.8298
321 | 637.6663
322 | 621.1067
323 | 604.1346
324 | 586.7996
325 | 569.0713
326 | 550.9901
327 | 532.5626
328 | 513.8392
329 | 494.859
330 | 475.5676
331 | 456.1231
332 | 436.5444
333 | 416.966
334 | 397.5066
335 | 378.3294
336 | 359.567
337 | 341.3247
338 | 323.75
339 | 306.8057
340 | 290.7054
341 | 275.3676
342 | 260.8572
343 | 247.1234
344 | 234.0852
345 | 221.7686
346 | 210.2426
347 | 199.3896
348 | 189.1514
349 | 179.5717
350 | 170.5385
351 | 162.0823
352 | 154.1164
353 | 146.6453
354 | 139.603
355 | 132.9793
356 | 126.7565
357 | 120.869
358 | 115.2755
359 | 109.9895
360 | 105.0057
361 | 100.3146
362 | 95.88266
363 | 91.70471
364 | 87.72991
365 | 83.96597
366 | 80.42481
367 | 77.054
368 | 73.89523
369 | 70.93003
370 | 68.11462
371 | 65.45772
372 | 62.95236
373 | 60.60147
374 | 58.39438
375 | 56.33906
376 | 54.41334
377 | 52.62646
378 | 50.97709
379 | 49.44906
380 | 48.05559
381 | 46.77422
382 | 45.58477
383 | 44.50043
384 | 43.54014
385 | 42.64527
386 | 41.86325
387 | 41.16221
388 | 40.53331
389 | 39.96894
390 | 39.45106
391 | 38.99244
392 | 38.54761
393 | 38.166575
394 | 37.81137
395 | 37.51706
396 | 37.21879
397 | 36.96364
398 | 36.72723
399 | 36.51263
400 | 36.30156
401 | 36.11133
402 | 35.91872
403 | 35.73449
404 | 35.57412
405 | 35.43145
406 | 35.29242
407 | 35.16547
408 | 35.04941
409 | 34.91944
410 | 34.80501
411 | 34.68003
412 | 34.56902
413 | 34.47841
414 | 34.37766
415 | 34.27777
416 | 34.19687
417 | 34.11712
418 | 34.04705
419 | 33.98702
420 | 33.8985
421 | 33.81321
422 | 33.73814
423 | 33.66374
424 | 33.58887
425 | 33.51787
426 | 33.45338
427 | 33.40342
428 | 33.34144
429 | 33.29001
430 | 33.24098
431 | 33.17911
432 | 33.1177
433 | 33.06854
434 | 33.01524
435 | 32.94688
436 | 32.90098
437 | 32.8568
438 | 32.83598
439 | 32.80587
440 | 32.75318
441 | 32.70597
442 | 32.66396
443 | 32.6124
444 | 32.57092
445 | 32.51653
446 | 32.48172
447 | 32.45274
448 | 32.41434
449 | 32.393575
450 | 32.37706
451 | 32.33237
452 | 32.27977
453 | 32.24629
454 | 32.20094
455 | 32.16538
456 | 32.13245
457 | 32.10421
458 | 32.06054
459 | 32.03202
460 | 31.99776
461 | 31.97884
462 | 31.93645
463 | 31.91224
464 | 31.87371
465 | 31.84749
466 | 31.80911
467 | 31.79317
468 | 31.752425
469 | 31.72663
470 | 31.69533
471 | 31.67151
472 | 31.66767
473 | 31.63685
474 | 31.61148
475 | 31.58284
476 | 31.5442
477 | 31.52223
478 | 31.48983
479 | 31.46185
480 | 31.44891
481 | 31.41901
482 | 31.40391
483 | 31.37396
484 | 31.36101
485 | 31.32672
486 | 31.31188
487 | 31.26588
488 | 31.23879
489 | 31.23412
490 | 31.1995
491 | 31.18891
492 | 31.17164
493 | 31.144
494 | 31.11646
495 | 31.08377
496 | 31.07398
497 | 31.04975
498 | 31.03458
499 | 31.00701
500 | 30.98728
501 | 30.97089
502 | 30.94786
503 | 30.93517
504 | 30.9213
505 | 30.90172
506 | 30.87561
507 | 30.86471
508 | 30.84694
509 | 30.81949
510 | 30.79617
511 | 30.76916
512 | 30.78019
513 | 30.74428
514 | 30.72642
515 | 30.71894
516 | 30.69318
517 | 30.66237
518 | 30.64917
519 | 30.6205
520 | 30.59239
521 | 30.56085
522 | 30.55974
523 | 30.53671
524 | 30.50344
525 | 30.50523
526 | 30.48624
527 | 30.44769
528 | 30.42448
529 | 30.40442
530 | 30.38881
531 | 30.36938
532 | 30.36192
533 | 30.34527
534 | 30.31796
535 | 30.29909
536 | 30.28298
537 | 30.26326
538 | 30.23723
539 | 30.22676
540 | 30.20229
541 | 30.17548
542 | 30.15938
543 | 30.14511
544 | 30.1072
545 | 30.079
546 | 30.08051
547 | 30.04878
548 | 30.02821
549 | 30.00493
550 | 30.00339
551 | 29.9579
552 | 29.94412
553 | 29.92857
554 | 29.89997
555 | 29.89944
556 | 29.86441
557 | 29.85731
558 | 29.83134
559 | 29.81268
560 | 29.79286
561 | 29.76459
562 | 29.74886
563 | 29.72768
564 | 29.72856
565 | 29.71032
566 | 29.69941
567 | 29.66298
568 | 29.65208
569 | 29.62835
570 | 29.6022
571 | 29.57856
572 | 29.56706
573 | 29.56699
574 | 29.53523
575 | 29.51938
576 | 29.50924
577 | 29.47296
578 | 29.46174
579 | 29.46036
580 | 29.46435
581 | 29.43061
582 | 29.40102
583 | 29.38797
584 | 29.36782
585 | 29.35874
586 | 29.35217
587 | 29.31895
588 | 29.30341
589 | 29.29362
590 | 29.25772
591 | 29.24614
592 | 29.22382
593 | 29.2233
594 | 29.19771
595 | 29.17726
596 | 29.16828
597 | 29.15662
598 | 29.12602
599 | 29.117775
600 | 29.10824
601 | 29.08626
602 | 29.0643
603 | 29.04082
604 | 29.02959
605 | 29.01345
606 | 29.01136
607 | 28.98228
608 | 28.98337
609 | 28.9709
610 | 28.935625
611 | 28.927275
612 | 28.90408
613 | 28.87297
614 | 28.85848
615 | 28.86164
616 | 28.8367
617 | 28.82397
618 | 28.82325
619 | 28.78826
620 | 28.76886
621 | 28.77619
622 | 28.76043
623 | 28.73819
624 | 28.71047
625 | 28.70269
626 | 28.69877
627 | 28.690675
628 | 28.66251
629 | 28.64105
630 | 28.64282
631 | 28.61517
632 | 28.59884
633 | 28.57877
634 | 28.56209
635 | 28.54
636 | 28.52836
637 | 28.50528
638 | 28.48339
639 | 28.48983
640 | 28.4487
641 | 28.4525
642 | 28.42437
643 | 28.4224
644 | 28.38736
645 | 28.36355
646 | 28.37049
647 | 28.35162
648 | 28.32885
649 | 28.294325
650 | 28.3079
651 | 28.27754
652 | 28.27199
653 | 28.23995
654 | 28.19939
655 | 28.18904
656 | 28.16854
657 | 28.15438
658 | 28.17525
659 | 28.14072
660 | 28.14478
661 | 28.09523
662 | 28.07998
663 | 28.07532
664 | 28.053325
665 | 28.04233
666 | 28.01565
667 | 27.99983
668 | 27.96956
669 | 27.95834
670 | 27.945675
671 | 27.92324
672 | 27.90569
673 | 27.88289
674 | 27.895025
675 | 27.84516
676 | 27.83637
677 | 27.82175
678 | 27.81372
679 | 27.79432
680 | 27.81414
681 | 27.77443
682 | 27.76441
683 | 27.72107
684 | 27.72069
685 | 27.69068
686 | 27.67709
687 | 27.66096
688 | 27.66426
689 | 27.65228
690 | 27.64693
691 | 27.619225
692 | 27.58856
693 | 27.57036
694 | 27.55973
695 | 27.544075
696 | 27.51205
697 | 27.50874
698 | 27.48846
699 | 27.46391
700 | 27.46311
701 | 27.44946
702 | 27.444
703 | 27.41495
704 | 27.41304
705 | 27.38764
706 | 27.37749
707 | 27.34473
708 | 27.32097
709 | 27.33222
710 | 27.30522
711 | 27.30671
712 | 27.2965
713 | 27.27442
714 | 27.23469
715 | 27.22624
716 | 27.20891
717 | 27.18257
718 | 27.18752
719 | 27.14847
720 | 27.14958
721 | 27.13786
722 | 27.11357
723 | 27.10666
724 | 27.07703
725 | 27.06789
726 | 27.03861
727 | 27.03918
728 | 27.01519
729 | 27.014975
730 | 26.99652
731 | 26.9796
732 | 26.96874
733 | 26.94906
734 | 26.93362
735 | 26.9046
736 | 26.88524
737 | 26.86668
738 | 26.87087
739 | 26.83408
740 | 26.82394
741 | 26.81901
742 | 26.79964
743 | 26.780525
744 | 26.77347
745 | 26.77949
746 | 26.74381
747 | 26.717075
748 | 26.70083
749 | 26.6822
750 | 26.6802
751 | 26.65302
752 | 26.65001
753 | 26.61649
754 | 26.62504
755 | 26.60181
756 | 26.56783
757 | 26.5486
758 | 26.54895
759 | 26.53538
760 | 26.51326
761 | 26.50905
762 | 26.49696
763 | 26.48725
764 | 26.45393
765 | 26.43959
766 | 26.43191
767 | 26.41891
768 | 26.40975
769 | 26.38055
770 | 26.38882
771 | 26.36512
772 | 26.31052
773 | 26.31719
774 | 26.28366
775 | 26.28117
776 | 26.27582
777 | 26.254675
778 | 26.23414
779 | 26.20911
780 | 26.19319
781 | 26.18722
782 | 26.18263
783 | 26.157475
784 | 26.136925
785 | 26.12896
786 | 26.11023
787 | 26.09338
788 | 26.06836
789 | 26.05096
790 | 26.03158
791 | 26.03941
792 | 25.99476
793 | 25.98057
794 | 25.981825
795 | 25.97619
796 | 25.94203
797 | 25.91515
798 | 25.92715
799 | 25.89884
800 | 25.88566
801 | 25.8587
802 | 25.83351
803 | 25.82219
804 | 25.83694
805 | 25.81909
806 | 25.81591
807 | 25.787
808 | 25.75961
809 | 25.71594
810 | 25.67356
811 | 25.69723
812 | 25.67913
813 | 25.6487
814 | 25.64355
815 | 25.62473
816 | 25.61522
817 | 25.57441
818 | 25.56277
819 | 25.56617
820 | 25.53706
821 | 25.5097
822 | 25.51404
823 | 25.4846
824 | 25.46982
825 | 25.46811
826 | 25.44491
827 | 25.42761
828 | 25.40202
829 | 25.37931
830 | 25.36535
831 | 25.36044
832 | 25.33451
833 | 25.34724
834 | 25.31876
835 | 25.31928
836 | 25.27207
837 | 25.2761
838 | 25.25321
839 | 25.24916
840 | 25.24385
841 | 25.21261
842 | 25.17947
843 | 25.13801
844 | 25.15489
845 | 25.15171
846 | 25.11922
847 | 25.09888
848 | 25.073075
849 | 25.07363
850 | 25.0516
851 | 25.02027
852 | 25.027525
853 | 24.98233
854 | 24.96871
855 | 24.9686
856 | 24.96748
857 | 24.93964
858 | 24.89984
859 | 24.88747
860 | 24.91204
861 | 24.84536
862 | 24.82864
863 | 24.82904
864 | 24.82404
865 | 24.77969
866 | 24.77736
867 | 24.755425
868 | 24.74284
869 | 24.7346
870 | 24.71413
871 | 24.69785
872 | 24.68809
873 | 24.66103
874 | 24.67057
875 | 24.63509
876 | 24.63556
877 | 24.60161
878 | 24.59447
879 | 24.59094
880 | 24.56679
881 | 24.52796
882 | 24.52518
883 | 24.50435
884 | 24.47597
885 | 24.48672
886 | 24.45664
887 | 24.45681
888 | 24.41305
889 | 24.43458
890 | 24.41193
891 | 24.38968
892 | 24.37372
893 | 24.33261
894 | 24.322425
895 | 24.31409
896 | 24.29215
897 | 24.26214
898 | 24.25749
899 | 24.26214
900 | 24.22193
901 | 24.21977
902 | 24.20206
903 | 24.15854
904 | 24.14286
905 | 24.13655
906 | 24.117275
907 | 24.09158
908 | 24.10911
909 | 24.08749
910 | 24.06759
911 | 24.04031
912 | 24.01894
913 | 23.990825
914 | 24.01714
915 | 23.983225
916 | 23.96513
917 | 23.945775
918 | 23.91296
919 | 23.90006
920 | 23.88544
921 | 23.88548
922 | 23.85173
923 | 23.85797
924 | 23.82602
925 | 23.83143
926 | 23.80644
927 | 23.79409
928 | 23.778075
929 | 23.770225
930 | 23.77378
931 | 23.74615
932 | 23.70767
933 | 23.69031
934 | 23.67786
935 | 23.6565
936 | 23.63497
937 | 23.62788
938 | 23.6074
939 | 23.604525
940 | 23.59098
941 | 23.56991
942 | 23.53991
943 | 23.52984
944 | 23.50366
945 | 23.52097
946 | 23.49025
947 | 23.48037
948 | 23.46854
949 | 23.43913
950 | 23.4014
951 | 23.42339
952 | 23.40396
953 | 23.35872
954 | 23.34203
955 | 23.30846
956 | 23.31359
957 | 23.2774
958 | 23.27626
959 | 23.24946
960 | 23.23458
961 | 23.23208
962 | 23.23293
963 | 23.19373
964 | 23.19174
965 | 23.15164
966 | 23.12102
967 | 23.11025
968 | 23.0859
969 | 23.08332
970 | 23.06664
971 | 23.06286
972 | 23.02966
973 | 23.00398
974 | 22.99589
975 | 22.97415
976 | 22.96379
977 | 22.96367
978 | 22.94845
979 | 22.93228
980 | 22.91461
981 | 22.92737
982 | 22.89261
983 | 22.86613
984 | 22.84492
985 | 22.79655
986 | 22.81651
987 | 22.79619
988 | 22.80518
989 | 22.77861
990 | 22.780775
991 | 22.747
992 | 22.72764
993 | 22.7255
994 | 22.66785
995 | 22.65041
996 | 22.64634
997 | 22.62706
998 | 22.58811
999 | 22.57981
1000 | 22.55586
1001 | 22.57663
1002 | 22.542
1003 | 22.53476
1004 | 22.50932
1005 | 22.50398
1006 | 22.47289
1007 | 22.46361
1008 | 22.44497
1009 | 22.41881
1010 | 22.40879
1011 | 22.3989
1012 | 22.41017
1013 | 22.3894
1014 | 22.34666
1015 | 22.32822
1016 | 22.33834
1017 | 22.29184
1018 | 22.28149
1019 | 22.25564
1020 | 22.24846
1021 | 22.24257
1022 | 22.21238
1023 | 22.21829
1024 | 22.17643
1025 | 22.16268
1026 | 22.15139
1027 | 22.14476
1028 | 22.11256
1029 | 22.08732
1030 | 22.06039
1031 | 22.06259
1032 | 22.05708
1033 | 22.02531
1034 | 22.0037
1035 | 21.98486
1036 | 21.9846
1037 | 21.95753
1038 | 21.96002
1039 | 21.94567
1040 | 21.92079
1041 | 21.89714
1042 | 21.88387
1043 | 21.87922
1044 | 21.87034
1045 | 21.83569
1046 | 21.82787
1047 | 21.79694
1048 | 21.78894
1049 | 21.80072
1050 | 21.75094
1051 | 21.74265
1052 | 21.74637
1053 | 21.70471
1054 | 21.68162
1055 | 21.68803
1056 | 21.67649
1057 | 21.63913
1058 | 21.62261
1059 | 21.62831
1060 | 21.58809
1061 | 21.57036
1062 | 21.56241
1063 | 21.56016
1064 | 21.52118
1065 | 21.49256
1066 | 21.48133
1067 | 21.46777
1068 | 21.43927
1069 | 21.43487
1070 | 21.41462
1071 | 21.40126
1072 | 21.40153
1073 | 21.38112
1074 | 21.35849
1075 | 21.34081
1076 | 21.33934
1077 | 21.30126
1078 | 21.30413
1079 | 21.28709
1080 | 21.25962
1081 | 21.23143
1082 | 21.22382
1083 | 21.21934
1084 | 21.19214
1085 | 21.207775
1086 | 21.15935
1087 | 21.16309
1088 | 21.13157
1089 | 21.11893
1090 | 21.09877
1091 | 21.08384
1092 | 21.05489
1093 | 21.06032
1094 | 21.02652
1095 | 21.00265
1096 | 20.98753
1097 | 20.968775
1098 | 20.97554
1099 | 20.94359
1100 | 20.91736
1101 | 20.88375
1102 | 20.89478
1103 | 20.87596
1104 | 20.86242
1105 | 20.834525
1106 | 20.8167
1107 | 20.82435
1108 | 20.77821
1109 | 20.76295
1110 | 20.75982
1111 | 20.76728
1112 | 20.6932
1113 | 20.70371
1114 | 20.71086
1115 | 20.689225
1116 | 20.6674
1117 | 20.63018
1118 | 20.64251
1119 | 20.59581
1120 | 20.58954
1121 | 20.57647
1122 | 20.54864
1123 | 20.53702
1124 | 20.51576
1125 | 20.48446
1126 | 20.500875
1127 | 20.47174
1128 | 20.45192
1129 | 20.43134
1130 | 20.4307
1131 | 20.37992
1132 | 20.37738
1133 | 20.37899
1134 | 20.35952
1135 | 20.36045
1136 | 20.31914
1137 | 20.30119
1138 | 20.30059
1139 | 20.28469
1140 | 20.27525
1141 | 20.22798
1142 | 20.23148
1143 | 20.22584
1144 | 20.22388
1145 | 20.18667
1146 | 20.16491
1147 | 20.1512
1148 | 20.13609
1149 | 20.1216
1150 | 20.09936
1151 | 20.06641
1152 | 20.04365
1153 | 20.04276
1154 | 20.03127
1155 | 20.00421
1156 | 20.01021
1157 | 19.98133
1158 | 19.97566
1159 | 19.96061
1160 | 19.95707
1161 | 19.92166
1162 | 19.91226
1163 | 19.89896
1164 | 19.86923
1165 | 19.86425
1166 | 19.84947
1167 | 19.82399
1168 | 19.81488
1169 | 19.79381
1170 | 19.77254
1171 | 19.753525
1172 | 19.75112
1173 | 19.7597
1174 | 19.72305
1175 | 19.71689
1176 | 19.7163
1177 | 19.68912
1178 | 19.68034
1179 | 19.65839
1180 | 19.612125
1181 | 19.59985
1182 | 19.59095
1183 | 19.57499
1184 | 19.56753
1185 | 19.54307
1186 | 19.53363
1187 | 19.514775
1188 | 19.52033
1189 | 19.48878
1190 | 19.42367
1191 | 19.47482
1192 | 19.45242
1193 | 19.42666
1194 | 19.41184
1195 | 19.37739
1196 | 19.3652
1197 | 19.36469
1198 | 19.3432
1199 | 19.33744
1200 | 19.32496
1201 | 19.29584
1202 | 19.27809
1203 | 19.280325
1204 | 19.24446
1205 | 19.25922
1206 | 19.23454
1207 | 19.20277
1208 | 19.20943
1209 | 19.18468
1210 | 19.16931
1211 | 19.14601
1212 | 19.12542
1213 | 19.13203
1214 | 19.09542
1215 | 19.08613
1216 | 19.06556
1217 | 19.06875
1218 | 19.0467
1219 | 19.02372
1220 | 19.03018
1221 | 19.0115
1222 | 18.96746
1223 | 18.95374
1224 | 18.93006
1225 | 18.92622
1226 | 18.919175
1227 | 18.91332
1228 | 18.89244
1229 | 18.88175
1230 | 18.87494
1231 | 18.85711
1232 | 18.819125
1233 | 18.79341
1234 | 18.78926
1235 | 18.76992
1236 | 18.76204
1237 | 18.76123
1238 | 18.743325
1239 | 18.74001
1240 | 18.71173
1241 | 18.69388
1242 | 18.70148
1243 | 18.6756
1244 | 18.65832
1245 | 18.64401
1246 | 18.66007
1247 | 18.61228
1248 | 18.608275
1249 | 18.60337
1250 | 18.59306
1251 | 18.56129
1252 | 18.55045
1253 | 18.54751
1254 | 18.52583
1255 | 18.50606
1256 | 18.49854
1257 | 18.49456
1258 | 18.46796
1259 | 18.45362
1260 | 18.428425
1261 | 18.4041
1262 | 18.38411
1263 | 18.37693
1264 | 18.38125
1265 | 18.34886
1266 | 18.33484
1267 | 18.31142
1268 | 18.3011
1269 | 18.30636
1270 | 18.28742
1271 | 18.26094
1272 | 18.24713
1273 | 18.24702
1274 | 18.22672
1275 | 18.22136
1276 | 18.18016
1277 | 18.16216
1278 | 18.15454
1279 | 18.14974
1280 | 18.13272
1281 | 18.12463
1282 | 18.0949
1283 | 18.09239
1284 | 18.07387
1285 | 18.07718
1286 | 18.04003
1287 | 18.03191
1288 | 18.01124
1289 | 18.033475
1290 | 17.98526
1291 | 17.9931
1292 | 17.97452
1293 | 17.95293
1294 | 17.95343
1295 | 17.93731
1296 | 17.91521
1297 | 17.9241
1298 | 17.89728
1299 | 17.87216
1300 | 17.86044
1301 | 17.867375
1302 | 17.8505
1303 | 17.8581
1304 | 17.83639
1305 | 17.80578
1306 | 17.80807
1307 | 17.78586
1308 | 17.76293
1309 | 17.75579
1310 | 17.74502
1311 | 17.73411
1312 | 17.71478
1313 | 17.704
1314 | 17.67692
1315 | 17.66069
1316 | 17.67399
1317 | 17.64072
1318 | 17.62477
1319 | 17.61515
1320 | 17.59342
1321 | 17.58888
1322 | 17.57238
1323 | 17.55196
1324 | 17.54924
1325 | 17.54319
1326 | 17.521875
1327 | 17.51521
1328 | 17.48392
1329 | 17.48052
1330 | 17.46231
1331 | 17.45171
1332 | 17.4602
1333 | 17.4412
1334 | 17.42435
1335 | 17.40657
1336 | 17.3914
1337 | 17.38383
1338 | 17.36092
1339 | 17.341975
1340 | 17.33781
1341 | 17.33167
1342 | 17.31898
1343 | 17.30428
1344 | 17.30225
1345 | 17.28072
1346 | 17.27408
1347 | 17.25267
1348 | 17.2532
1349 | 17.25132
1350 | 17.22505
1351 | 17.20407
1352 | 17.18925
1353 | 17.19072
1354 | 17.16619
1355 | 17.14754
1356 | 17.13871
1357 | 17.14275
1358 | 17.13052
1359 | 17.11247
1360 | 17.126225
1361 | 17.08684
1362 | 17.09753
1363 | 17.07809
1364 | 17.06723
1365 | 17.06767
1366 | 17.04021
1367 | 17.02125
1368 | 17.01188
1369 | 17.01598
1370 | 17.02199
1371 | 16.9865
1372 | 16.96434
1373 | 16.96221
1374 | 16.96558
1375 | 16.94487
1376 | 16.91721
1377 | 16.91847
1378 | 16.90572
1379 | 16.87917
1380 | 16.87818
1381 | 16.85156
1382 | 16.84841
1383 | 16.85203
1384 | 16.834725
1385 | 16.81612
1386 | 16.78674