## Cycle
Cycle (N) | Capacity (mAh)
1 | 514.6466
2 | 1517.113
3 | 1516.455
4 | 1515.7008
5 | 1514.87
6 | 1514.086
7 | 1513.369
8 | 1512.614
9 | 1511.816
10 | 1511.029
11 | 1510.239
12 | 1509.401
13 | 1508.538
14 | 1507.611
15 | 1506.671
16 | 1505.707
17 | 1504.708
18 | 1503.568
19 | 1502.504
20 | 1501.341
21 | 1500.006
22 | 1498.43
23 | 1496.722
24 | 1494.742
25 | 1492.4832
26 | 1489.8992
27 | 1486.8976
28 | 1483.548
29 | 1479.7704
30 | 1475.458
31 | 1471.104
32 | 1468.795
33 | 1465.5
34 | 1461.122
35 | 1454.401
36 | 1447.084
37 | 1439.6664
38 | 1432.343
39 | 1425.207
40 | 1418.163
41 | 1411.285
42 | 1404.269
43 | 1397.925
44 | 1391.882
45 | 1385.818
46 | 1380.098
47 | 1375.119
48 | 1370.556
49 | 1367.114
50 | 1363.803
51 | 1360.851
52 | 1358.12
53 | 1355.504
54 | 1352.902
55 | 1350.201
56 | 1347.458
57 | 1344.704
58 | 1341.955
59 | 1339.135
60 | 1336.19
61 | 1333.235
62 | 1330.22
63 | 1327.215
64 | 1323.994
65 | 1320.826
66 | 1317.564
67 | 1314.369
68 | 1311.081
69 | 1307.72
70 | 1304.141
71 | 1300.496
72 | 1296.66
73 | 1293.028
74 | 1289.264
75 | 1285.394
76 | 1281.478
77 | 1277.444
78 | 1273.627
79 | 1269.489
80 | 1265.44
81 | 1261.4
82 | 1257.456
83 | 1253.327
84 | 1249.3672
85 | 1245.453
86 | 1241.559
87 | 1237.622
88 | 1233.692
89 | 1229.4504
90 | 1225.544
91 | 1221.635
92 | 1217.625
93 | 1213.751
94 | 1210.066
95 | 1206.458
96 | 1202.9
97 | 1199.393
98 | 1196.203
99 | 1193.146
100 | 1190.25
101 | 1187.098
102 | 1184.257
103 | 1180.98
104 | 1178.338
105 | 1175.704
106 | 1172.999
107 | 1170.3424
108 | 1167.898
109 | 1165.418
110 | 1162.982
111 | 1160.476
112 | 1158.1032
113 | 1155.763
114 | 1153.577
115 | 1151.2688
116 | 1149.019
117 | 1146.994
118 | 1144.881
119 | 1142.62
120 | 1140.552
121 | 1138.492
122 | 1136.567
123 | 1134.573
124 | 1132.6152
125 | 1130.751
126 | 1128.935
127 | 1126.824
128 | 1125.049
129 | 1123.155
130 | 1121.2872
131 | 1119.481
132 | 1117.743
133 | 1116.089
134 | 1114.266
135 | 1112.5448
136 | 1110.824
137 | 1109.202
138 | 1107.596
139 | 1105.964
140 | 1104.327
141 | 1102.877
142 | 1101.117
143 | 1099.648
144 | 1098.157
145 | 1096.642
146 | 1095.2648
147 | 1093.761
148 | 1092.433
149 | 1091.132
150 | 1089.499
151 | 1088.212
152 | 1086.815
153 | 1085.519
154 | 1084.195
155 | 1082.932
156 | 1081.609
157 | 1080.401
158 | 1079.0688
159 | 1077.707
160 | 1076.503
161 | 1075.24
162 | 1074.041
163 | 1072.77
164 | 1071.521
165 | 1070.338
166 | 1069.213
167 | 1068.026
168 | 1066.647
169 | 1065.463
170 | 1064.219
171 | 1063.016
172 | 1061.781
173 | 1060.567
174 | 1059.612
175 | 1058.509
176 | 1057.148
177 | 1056.028
178 | 1054.779
179 | 1053.504
180 | 1052.368
181 | 1051.327
182 | 1050.199
183 | 1049.076
184 | 1047.983
185 | 1046.904
186 | 1045.778
187 | 1044.7
188 | 1043.6072
189 | 1042.447
190 | 1041.148
191 | 1040.078
192 | 1039.043
193 | 1037.992
194 | 1036.838
195 | 1035.775
196 | 1034.704
197 | 1033.613
198 | 1032.642
199 | 1031.593
200 | 1030.56
201 | 1029.544
202 | 1028.466
203 | 1027.337
204 | 1026.322
205 | 1025.2656
206 | 1024.169
207 | 1023.136
208 | 1022.1216
209 | 1021.059
210 | 1020.018
211 | 1018.924
212 | 1017.915
213 | 1016.939
214 | 1015.912
215 | 1014.9056
216 | 1013.809
217 | 1012.664
218 | 1011.624
219 | 1010.52
220 | 1009.49
221 | 1008.416
222 | 1007.382
223 | 1006.346
224 | 1005.233
225 | 1004.209
226 | 1003.176
227 | 1002.135
228 | 1001.118
229 | 1000.071
230 | 999.1329
231 | 998.0626
232 | 996.8972
233 | 995.8194
234 | 994.7958
235 | 993.7345
236 | 992.656
237 | 991.5761
238 | 990.5109
239 | 989.4188
240 | 988.367
241 | 987.2378
242 | 986.4651
243 | 985.2471
244 | 984.2164
245 | 983.2034
246 | 982.0548
247 | 980.8782
248 | 979.6123
249 | 978.3165
250 | 976.9765
251 | 975.7964
252 | 974.5269
253 | 973.3331
254 | 972.0566
255 | 970.7978
256 | 969.5688
257 | 968.2683
258 | 967.0612
259 | 965.7977
260 | 964.5919
261 | 963.3036
262 | 962.0428
263 | 960.7644
264 | 959.3812
265 | 957.9911
266 | 956.7103
267 | 955.399
268 | 953.9865
269 | 952.5974
270 | 951.2534
271 | 949.8388
272 | 948.4507
273 | 947.0747
274 | 945.6412
275 | 944.2649
276 | 942.7646
277 | 941.4005
278 | 939.899
279 | 938.3908
280 | 936.7368
281 | 935.2069
282 | 933.731
283 | 932.1386
284 | 930.5194
285 | 929.0008
286 | 927.3494
287 | 925.7891
288 | 924.1266
289 | 922.4632
290 | 920.8542
291 | 919.1578
292 | 917.4385
293 | 915.5907
294 | 913.7977
295 | 912.0477
296 | 910.2853
297 | 908.4076
298 | 906.6182
299 | 904.7266
300 | 902.845
301 | 900.9906
302 | 899.0484
303 | 897.1056
304 | 895.0867
305 | 892.9189
306 | 890.8941
307 | 888.8382
308 | 886.7126
309 | 884.572
310 | 882.4102
311 | 880.2113
312 | 878.0485
313 | 875.7657
314 | 873.3608
315 | 870.9538
316 | 868.5548
317 | 866.1309
318 | 863.7326
319 | 861.1994
320 | 858.7402
321 | 856.2719
322 | 853.6894
323 | 850.9673
324 | 848.3264
325 | 845.6096
326 | 842.9085
327 | 840.1646
328 | 837.3387
329 | 834.5192
330 | 831.494
331 | 828.3551
332 | 825.326
333 | 822.2313
334 | 819.095
335 | 815.9442
336 | 812.7332
337 | 809.3954
338 | 805.8703
339 | 802.4628
340 | 798.9463
341 | 795.3877
342 | 791.7816
343 | 788.1081
344 | 784.181
345 | 780.3132
346 | 776.3652
347 | 772.4005
348 | 768.3614
349 | 764.2124
350 | 759.7988
351 | 755.503
352 | 751.0436
353 | 746.6029
354 | 742.0646
355 | 737.2179
356 | 732.431
357 | 727.5889
358 | 722.7028
359 | 717.5888
360 | 712.2487
361 | 707.0072
362 | 701.6553
363 | 696.124
364 | 690.2488
365 | 684.4688
366 | 678.5992
367 | 672.6025
368 | 666.3538
369 | 660.0748
370 | 653.6884
371 | 647.1358
372 | 640.3296
373 | 633.5728
374 | 626.7377
375 | 619.6176
376 | 612.5199
377 | 605.4082
378 | 598.0286
379 | 590.6867
380 | 583.3191
381 | 575.7047
382 | 567.9688
383 | 560.4306
384 | 552.5591
385 | 544.6791
386 | 536.7978
387 | 528.6672
388 | 520.6428
389 | 512.5653
390 | 504.2279
391 | 496.1075
392 | 487.862
393 | 479.658
394 | 471.3993
395 | 462.9683
396 | 454.8521
397 | 446.4332
398 | 438.2901
399 | 429.852
400 | 421.6734
401 | 413.3997
402 | 405.2441
403 | 397.0136
404 | 388.8217
405 | 380.6255
406 | 372.4662
407 | 364.4625
408 | 356.4057
409 | 348.3886
410 | 340.5244
411 | 332.5375
412 | 324.942
413 | 317.1378
414 | 309.6502
415 | 301.9545
416 | 294.5278
417 | 286.925
418 | 279.4486
419 | 272.2722
420 | 264.833
421 | 257.7241
422 | 250.3975
423 | 243.1345
424 | 236.0847
425 | 228.9243
426 | 221.8978
427 | 214.8844
428 | 207.7854
429 | 200.885
430 | 193.9937
431 | 187.0925
432 | 180.3249
433 | 173.6539
434 | 167.0997
435 | 160.5403
436 | 154.2338
437 | 147.8987
438 | 141.6816
439 | 135.6705
440 | 129.7811
441 | 123.9616
442 | 118.3227
443 | 112.9303
444 | 107.7545
445 | 102.6987
446 | 97.74061
447 | 92.99009
448 | 88.60153
449 | 84.29176
450 | 80.15878
451 | 76.23081
452 | 72.51045
453 | 69.06731
454 | 65.74008
455 | 62.57295
456 | 59.60729
457 | 56.81419
458 | 54.35316
459 | 51.95634
460 | 49.63821
461 | 47.46652
462 | 45.43685
463 | 43.56669
464 | 41.93694
465 | 40.40462
466 | 38.94757
467 | 37.59769
468 | 36.38828
469 | 35.30495
470 | 34.34323
471 | 33.59167
472 | 32.84437
473 | 32.16274
474 | 31.5653
475 | 31.07616
476 | 30.66065
477 | 30.30694
478 | 30.08076
479 | 29.79217
480 | 29.490475
481 | 29.22529
482 | 28.98184
483 | 28.798475
484 | 28.6125
485 | 28.54421
486 | 28.40688
487 | 28.23981
488 | 28.07323
489 | 27.93634
490 | 27.80411
491 | 27.66823
492 | 27.61858
493 | 27.544025
494 | 27.43208
495 | 27.3293
496 | 27.23543
497 | 27.14945
498 | 27.07296
499 | 26.98041
500 | 26.97529
501 | 26.87415
502 | 26.75175
503 | 26.66636
504 | 26.59702
505 | 26.51648
506 | 26.44095
507 | 26.46726
508 | 26.40171
509 | 26.30767
510 | 26.22047
511 | 26.14549
512 | 26.08453
513 | 26.01994
514 | 26.01369
515 | 26.00319
516 | 25.94276
517 | 25.88062
518 | 25.8467
519 | 25.77264
520 | 25.71023
521 | 25.66706
522 | 25.6707
523 | 25.60658
524 | 25.5473
525 | 25.46962
526 | 25.42761
527 | 25.37054
528 | 25.33225
529 | 25.31025
530 | 25.32383
531 | 25.255075
532 | 25.19101
533 | 25.14331
534 | 25.10861
535 | 25.05243
536 | 25.02102
537 | 25.04686
538 | 25.00983
539 | 24.99166
540 | 24.94093
541 | 24.85887
542 | 24.81331
543 | 24.7704
544 | 24.78225
545 | 24.78641
546 | 24.73981
547 | 24.69214
548 | 24.64058
549 | 24.604575
550 | 24.58012
551 | 24.52332
552 | 24.5426
553 | 24.52785
554 | 24.46389
555 | 24.42207
556 | 24.41139
557 | 24.33939
558 | 24.31928
559 | 24.34902
560 | 24.37089
561 | 24.31337
562 | 24.28746
563 | 24.21267
564 | 24.18855
565 | 24.12746
566 | 24.11723
567 | 24.1509
568 | 24.12517
569 | 24.07676
570 | 24.00682
571 | 23.99811
572 | 23.95036
573 | 23.87995
574 | 23.91503
575 | 23.93599
576 | 23.90722
577 | 23.83439
578 | 23.79917
579 | 23.73941
580 | 23.73101
581 | 23.77116
582 | 23.80426
583 | 23.75982
584 | 23.73231
585 | 23.70094
586 | 23.61579
587 | 23.61472
588 | 23.54835
589 | 23.60981
590 | 23.59395
591 | 23.57437
592 | 23.54255
593 | 0