## Cycle
Cycle (N) | Capacity (mAh)
1 | 512.013
2 | 1502.571
3 | 1502.238
4 | 1501.489
5 | 1500.7
6 | 1499.865
7 | 1499.067
8 | 1498.274
9 | 1497.449
10 | 1496.612
11 | 1495.7856
12 | 1494.882
13 | 1493.907
14 | 1492.875
15 | 1491.81
16 | 1491.182
17 | 1490.105
18 | 1489.0072
19 | 1487.913
20 | 1486.703
21 | 1485.3832
22 | 1483.789
23 | 1482.007
24 | 1479.9456
25 | 1477.605
26 | 1475.058
27 | 1472.329
28 | 1469.335
29 | 1466.2632
30 | 1462.942
31 | 1459.373
32 | 1455.581
33 | 1451.833
34 | 1448.145
35 | 1445.716
36 | 1442.038
37 | 1438.207
38 | 1434.886
39 | 1431.133
40 | 1427.248
41 | 1422.925
42 | 1418.294
43 | 1413.133
44 | 1408.194
45 | 1403.423
46 | 1398.645
47 | 1393.966
48 | 1389.516
49 | 1384.908
50 | 1380.81
51 | 1377.051
52 | 1373.832
53 | 1370.653
54 | 1367.688
55 | 1364.5728
56 | 1361.463
57 | 1358.275
58 | 1355.3008
59 | 1352.188
60 | 1349.084
61 | 1345.855
62 | 1342.588
63 | 1339.308
64 | 1336.0232
65 | 1332.422
66 | 1329.0232
67 | 1325.484
68 | 1321.806
69 | 1317.906
70 | 1314.066
71 | 1310.164
72 | 1306.294
73 | 1302.121
74 | 1297.85
75 | 1293.743
76 | 1289.254
77 | 1285.065
78 | 1280.637
79 | 1276.354
80 | 1272.242
81 | 1267.881
82 | 1263.907
83 | 1259.751
84 | 1255.751
85 | 1251.938
86 | 1248.205
87 | 1244.472
88 | 1240.885
89 | 1237.414
90 | 1233.991
91 | 1230.819
92 | 1227.545
93 | 1224.5
94 | 1221.667
95 | 1218.95
96 | 1216.073
97 | 1213.347
98 | 1210.786
99 | 1208.459
100 | 1206.054
101 | 1203.76
102 | 1201.638
103 | 1199.598
104 | 1197.476
105 | 1195.453
106 | 1193.468
107 | 1191.622
108 | 1189.735
109 | 1187.838
110 | 1186.085
111 | 1184.503
112 | 1182.788
113 | 1181.114
114 | 1179.532
115 | 1178.084
116 | 1176.582
117 | 1175.142
118 | 1173.6808
119 | 1172.355
120 | 1171.02
121 | 1169.623
122 | 1168.242
123 | 1166.997
124 | 1165.708
125 | 1164.438
126 | 1163.218
127 | 1162.119
128 | 1160.941
129 | 1159.714
130 | 1158.567
131 | 1157.553
132 | 1156.419
133 | 1155.308
134 | 1154.28
135 | 1153.288
136 | 1152.192
137 | 1151.098
138 | 1149.942
139 | 1149.019
140 | 1147.8936
141 | 1146.8464
142 | 1145.877
143 | 1144.958
144 | 1143.912
145 | 1142.936
146 | 1141.968
147 | 1141.14
148 | 1140.101
149 | 1139.227
150 | 1138.271
151 | 1137.376
152 | 1136.431
153 | 1135.513
154 | 1134.774
155 | 1133.787
156 | 1132.909
157 | 1132.044
158 | 1131.239
159 | 1130.338
160 | 1129.4208
161 | 1128.65
162 | 1127.797
163 | 1126.897
164 | 1126.006
165 | 1125.22
166 | 1124.293
167 | 1123.557
168 | 1122.659
169 | 1121.7376
170 | 1120.824
171 | 1119.98
172 | 1119.157
173 | 1118.347
174 | 1117.618
175 | 1116.754
176 | 1115.85
177 | 1115.035
178 | 1114.256
179 | 1113.497
180 | 1112.866
181 | 1112.157
182 | 1111.32
183 | 1110.602
184 | 1109.847
185 | 1108.959
186 | 1107.985
187 | 1107.128
188 | 1106.106
189 | 1105.1928
190 | 1104.393
191 | 1103.4568
192 | 1102.677
193 | 1101.74
194 | 1100.884
195 | 1100.141
196 | 1099.16
197 | 1098.282
198 | 1097.369
199 | 1096.451
200 | 1095.582
201 | 1094.5856
202 | 1093.693
203 | 1092.694
204 | 1091.635
205 | 1090.586
206 | 1089.509
207 | 1088.589
208 | 1087.43
209 | 1086.43
210 | 1085.223
211 | 1084.223
212 | 1083.076
213 | 1081.931
214 | 1080.782
215 | 1079.728
216 | 1078.444
217 | 1077.337
218 | 1076.09
219 | 1074.975
220 | 1073.636
221 | 1072.489
222 | 1071.215
223 | 1069.91
224 | 1068.727
225 | 1067.373
226 | 1066.083
227 | 1064.877
228 | 1063.4848
229 | 1062.229
230 | 1060.946
231 | 1059.535
232 | 1058.241
233 | 1056.918
234 | 1055.543
235 | 1054.335
236 | 1053.015
237 | 1051.674
238 | 1050.5168
239 | 1049.088
240 | 1047.766
241 | 1046.382
242 | 1044.977
243 | 1043.574
244 | 1042.153
245 | 1040.647
246 | 1039.286
247 | 1037.923
248 | 1036.524
249 | 1035.144
250 | 1033.77
251 | 1032.391
252 | 1030.961
253 | 1029.58
254 | 1028.209
255 | 1026.8128
256 | 1025.3752
257 | 1023.989
258 | 1022.55
259 | 1021.165
260 | 1019.738
261 | 1018.296
262 | 1016.935
263 | 1015.462
264 | 1014.009
265 | 1012.5712
266 | 1011.0944
267 | 1009.649
268 | 1008.162
269 | 1006.748
270 | 1005.298
271 | 1003.87
272 | 1002.3936
273 | 1000.907
274 | 999.4024
275 | 997.9202
276 | 996.4459
277 | 994.9396
278 | 993.4338
279 | 991.9933
280 | 990.4812
281 | 988.9684
282 | 987.4509
283 | 985.9227
284 | 984.4136
285 | 982.8635
286 | 981.3602
287 | 979.827
288 | 978.2659
289 | 976.6829
290 | 975.0949
291 | 973.5418
292 | 971.9556
293 | 970.3716
294 | 968.7531
295 | 967.1114
296 | 965.466
297 | 963.7338
298 | 962.0699
299 | 960.4068
300 | 958.706
301 | 956.9709
302 | 955.2635
303 | 953.5235
304 | 951.7692
305 | 949.9846
306 | 948.1732
307 | 946.3534
308 | 944.5544
309 | 942.7121
310 | 940.8301
311 | 938.8918
312 | 937.0548
313 | 935.0751
314 | 933.1116
315 | 931.1405
316 | 929.1261
317 | 927.096
318 | 925.0443
319 | 922.9676
320 | 920.8273
321 | 918.6624
322 | 916.5124
323 | 914.3035
324 | 912.0484
325 | 909.8465
326 | 907.5423
327 | 905.2186
328 | 902.9283
329 | 900.5455
330 | 898.1432
331 | 895.7084
332 | 893.2487
333 | 890.8017
334 | 888.2277
335 | 885.6693
336 | 883.0735
337 | 880.4588
338 | 877.7857
339 | 875.1032
340 | 872.3716
341 | 869.5975
342 | 866.783
343 | 863.9964
344 | 861.0879
345 | 858.2132
346 | 855.2093
347 | 852.2494
348 | 849.2101
349 | 846.0883
350 | 842.9747
351 | 839.8238
352 | 836.6036
353 | 833.3658
354 | 830.0388
355 | 826.6627
356 | 823.2424
357 | 819.7535
358 | 816.2141
359 | 812.63
360 | 808.9972
361 | 805.278
362 | 801.5272
363 | 797.695
364 | 793.8077
365 | 789.8377
366 | 785.8183
367 | 781.7368
368 | 777.5664
369 | 773.3242
370 | 768.9713
371 | 764.5684
372 | 760.0734
373 | 755.461
374 | 750.8275
375 | 746.0604
376 | 741.1682
377 | 736.202
378 | 731.0779
379 | 725.8742
380 | 720.5306
381 | 715.0652
382 | 709.4414
383 | 703.6863
384 | 697.8256
385 | 691.835
386 | 685.6368
387 | 679.1582
388 | 672.6435
389 | 665.9372
390 | 659.0618
391 | 651.9826
392 | 644.751
393 | 637.3135
394 | 629.6901
395 | 621.861
396 | 613.9135
397 | 605.7816
398 | 597.4735
399 | 588.9868
400 | 580.3215
401 | 571.4807
402 | 562.4462
403 | 553.2552
404 | 543.8977
405 | 534.4219
406 | 524.9582
407 | 515.4577
408 | 505.938
409 | 496.4108
410 | 486.8649
411 | 477.356
412 | 467.8735
413 | 458.382
414 | 448.9306
415 | 439.5504
416 | 430.1976
417 | 420.9333
418 | 411.6868
419 | 402.5276
420 | 393.403
421 | 384.2958
422 | 375.1968
423 | 366.139
424 | 357.0978
425 | 348.072
426 | 339.0664
427 | 330.0993
428 | 321.1519
429 | 312.251
430 | 303.372
431 | 294.577
432 | 285.8315
433 | 277.1393
434 | 268.496
435 | 259.9044
436 | 251.427
437 | 242.9782
438 | 234.6182
439 | 226.398
440 | 218.2722
441 | 210.2506
442 | 202.3769
443 | 194.6331
444 | 187.0212
445 | 179.563
446 | 172.215
447 | 165.0332
448 | 158.0304
449 | 151.2046
450 | 144.5091
451 | 138.0089
452 | 131.7249
453 | 125.6236
454 | 119.7104
455 | 114.0196
456 | 108.5374
457 | 103.2603
458 | 98.21172
459 | 93.41159
460 | 88.83043
461 | 84.48283
462 | 80.35943
463 | 76.4527
464 | 72.77242
465 | 69.3223
466 | 66.09065
467 | 63.06232
468 | 60.22838
469 | 57.58657
470 | 55.13861
471 | 52.88603
472 | 50.79351
473 | 48.84872
474 | 47.06847
475 | 45.43131
476 | 43.93466
477 | 42.56081
478 | 41.28055
479 | 40.126325
480 | 39.067
481 | 38.10855
482 | 37.23604
483 | 36.47548
484 | 35.76914
485 | 35.12251
486 | 34.539625
487 | 34.0357
488 | 33.58242
489 | 33.1729
490 | 32.8161
491 | 32.48365
492 | 32.19645
493 | 31.92124
494 | 31.67396
495 | 31.43543
496 | 31.2332
497 | 31.03209
498 | 30.85311
499 | 30.67836
500 | 30.51527
501 | 30.3632
502 | 30.22674
503 | 30.10964
504 | 29.98449
505 | 29.85857
506 | 29.73635
507 | 29.62879
508 | 29.51326
509 | 29.40637
510 | 29.31179
511 | 29.22167
512 | 29.13951
513 | 29.048175
514 | 28.96478
515 | 28.89311
516 | 28.80626
517 | 28.72589
518 | 28.64761
519 | 28.58287
520 | 28.50489
521 | 28.44586
522 | 28.38203
523 | 28.31874
524 | 28.25121
525 | 28.18511
526 | 28.13962
527 | 28.06606
528 | 28.00711
529 | 27.94558
530 | 27.898175
531 | 27.83913
532 | 27.78619
533 | 27.73652
534 | 27.68987
535 | 27.63607
536 | 27.58975
537 | 27.529925
538 | 27.48256
539 | 27.43231
540 | 27.4006
541 | 27.35075
542 | 27.30994
543 | 27.266325
544 | 27.21402
545 | 27.17333
546 | 27.14221
547 | 27.09903
548 | 27.06353
549 | 27.00465
550 | 26.98082
551 | 26.93011
552 | 26.87968
553 | 26.84105
554 | 26.80003
555 | 26.7776
556 | 26.74054
557 | 26.69141
558 | 26.66049
559 | 26.61971
560 | 26.58655
561 | 26.55533
562 | 26.52911
563 | 26.48559
564 | 26.4485
565 | 26.41607
566 | 26.37569
567 | 26.33993
568 | 26.30057
569 | 26.26789
570 | 26.24197
571 | 26.20564
572 | 26.17282
573 | 26.15194
574 | 26.11308
575 | 26.09186
576 | 26.07483
577 | 26.04476
578 | 26.01895
579 | 25.98972
580 | 25.97041
581 | 25.92881
582 | 25.90482
583 | 25.88112
584 | 25.855225
585 | 25.83288
586 | 25.80335
587 | 25.77229
588 | 25.74087
589 | 25.70653
590 | 25.681075
591 | 25.65106
592 | 25.62839
593 | 25.60669
594 | 25.58426
595 | 25.55214
596 | 25.51767
597 | 25.49488
598 | 25.47397
599 | 25.44572
600 | 25.42587
601 | 25.39225
602 | 25.36742
603 | 25.34058
604 | 25.32414
605 | 25.30423
606 | 25.28086
607 | 25.25775
608 | 25.23769
609 | 25.21552
610 | 25.18658
611 | 25.15775
612 | 25.14594
613 | 25.11883
614 | 25.09454
615 | 25.07452
616 | 25.04481
617 | 25.0202
618 | 25.00176
619 | 24.98243
620 | 24.96613
621 | 24.949425
622 | 24.92997
623 | 24.91252
624 | 24.89414
625 | 24.87446
626 | 24.85089
627 | 24.83974
628 | 24.82116
629 | 24.79732
630 | 24.77963
631 | 24.76592
632 | 24.74313
633 | 24.716275
634 | 24.69554
635 | 24.68022
636 | 24.67129
637 | 24.64896
638 | 24.63456
639 | 24.61004
640 | 24.59159
641 | 24.56718
642 | 24.55425
643 | 0