## Cycle
Cycle (N) | Capacity (mAh)
1 | 513.848
2 | 1504.563
3 | 1504.17
4 | 1503.55
5 | 1502.98
6 | 1502.357
7 | 1501.684
8 | 1500.998
9 | 1500.227
10 | 1499.48
11 | 1498.693
12 | 1497.926
13 | 1497.163
14 | 1496.2976
15 | 1495.457
16 | 1494.65
17 | 1493.737
18 | 1492.891
19 | 1491.968
20 | 1491.129
21 | 1490.221
22 | 1489.302
23 | 1488.1392
24 | 1486.923
25 | 1485.615
26 | 1484.162
27 | 1482.661
28 | 1480.9792
29 | 1479.279
30 | 1477.257
31 | 1475.127
32 | 1473.007
33 | 1470.898
34 | 1468.855
35 | 1467.073
36 | 1464.976
37 | 1462.851
38 | 1460.7304
39 | 1458.796
40 | 1457
41 | 1455.259
42 | 1453.64
43 | 1452.14
44 | 1450.834
45 | 1449.554
46 | 1448.077
47 | 1446.688
48 | 1445.508
49 | 1444.315
50 | 1443.026
51 | 1441.83
52 | 1440.669
53 | 1439.708
54 | 1438.565
55 | 1437.263
56 | 1436.14
57 | 1434.979
58 | 1433.858
59 | 1432.871
60 | 1431.504
61 | 1430.295
62 | 1429.088
63 | 1428.024
64 | 1426.566
65 | 1425.228
66 | 1423.901
67 | 1422.266
68 | 1420.759
69 | 1419.21
70 | 1417.418
71 | 1415.719
72 | 1413.9064
73 | 1411.736
74 | 1409.825
75 | 1407.714
76 | 1405.286
77 | 1402.796
78 | 1400.35
79 | 1397.74
80 | 1395.041
81 | 1392.449
82 | 1389.667
83 | 1387.315
84 | 1384.431
85 | 1381.808
86 | 1379.444
87 | 1376.712
88 | 1374.295
89 | 1371.464
90 | 1368.945
91 | 1366.461
92 | 1363.754
93 | 1361.388
94 | 1358.723
95 | 1356.203
96 | 1353.834
97 | 1351.44
98 | 1349.112
99 | 1346.566
100 | 1344.077
101 | 1341.488
102 | 1338.991
103 | 1336.545
104 | 1333.634
105 | 1331.116
106 | 1328.26
107 | 1325.634
108 | 1322.582
109 | 1319.893
110 | 1316.946
111 | 1313.961
112 | 1310.857
113 | 1307.662
114 | 1304.46
115 | 1301.291
116 | 1297.982
117 | 1294.565
118 | 1291.411
119 | 1287.62
120 | 1284.1464
121 | 1280.428
122 | 1276.743
123 | 1272.889
124 | 1269.351
125 | 1265.3072
126 | 1261.667
127 | 1257.467
128 | 1253.6944
129 | 1249.609
130 | 1245.5792
131 | 1241.551
132 | 1237.517
133 | 1233.381
134 | 1229.465
135 | 1225.558
136 | 1221.52
137 | 1217.999
138 | 1213.9024
139 | 1210.258
140 | 1206.584
141 | 1202.95
142 | 1199.669
143 | 1196.289
144 | 1193.1576
145 | 1189.818
146 | 1186.71
147 | 1183.575
148 | 1180.468
149 | 1177.537
150 | 1174.661
151 | 1171.685
152 | 1168.972
153 | 1166.277
154 | 1163.6088
155 | 1160.837
156 | 1158.239
157 | 1155.633
158 | 1153.285
159 | 1150.772
160 | 1148.375
161 | 1146.069
162 | 1143.626
163 | 1141.217
164 | 1138.836
165 | 1136.638
166 | 1134.3824
167 | 1132.201
168 | 1130.1
169 | 1127.838
170 | 1125.685
171 | 1123.783
172 | 1121.568
173 | 1119.547
174 | 1117.708
175 | 1115.714
176 | 1113.757
177 | 1111.897
178 | 1110.066
179 | 1108.128
180 | 1106.239
181 | 1104.5624
182 | 1102.837
183 | 1101.077
184 | 1099.3688
185 | 1097.673
186 | 1095.997
187 | 1094.357
188 | 1092.804
189 | 1091.198
190 | 1089.613
191 | 1088.16
192 | 1086.639
193 | 1085.125
194 | 1083.743
195 | 1082.302
196 | 1080.729
197 | 1079.304
198 | 1077.934
199 | 1076.519
200 | 1075.1624
201 | 1073.905
202 | 1072.588
203 | 1071.282
204 | 1070.031
205 | 1068.93
206 | 1067.462
207 | 1066.306
208 | 1065.158
209 | 1063.897
210 | 1062.716
211 | 1061.572
212 | 1060.336
213 | 1059.19
214 | 1058.1008
215 | 1056.944
216 | 1055.885
217 | 1054.834
218 | 1053.771
219 | 1052.709
220 | 1051.669
221 | 1050.678
222 | 1049.681
223 | 1048.685
224 | 1047.653
225 | 1046.6176
226 | 1045.699
227 | 1044.784
228 | 1043.7712
229 | 1042.846
230 | 1041.956
231 | 1041.079
232 | 1040.122
233 | 1039.22
234 | 1038.2992
235 | 1037.119
236 | 1036.248
237 | 1035.269
238 | 1034.34
239 | 1033.375
240 | 1032.397
241 | 1031.447
242 | 1030.475
243 | 1029.581
244 | 1028.629
245 | 1027.772
246 | 1026.819
247 | 1025.971
248 | 1024.992
249 | 1024.199
250 | 1023.236
251 | 1022.432
252 | 1021.545
253 | 1020.6824
254 | 1019.777
255 | 1018.878
256 | 1018.086
257 | 1017.171
258 | 1016.313
259 | 1015.504
260 | 1014.666
261 | 1013.838
262 | 1013.033
263 | 1012.2
264 | 1011.33
265 | 1010.555
266 | 1009.812
267 | 1009.009
268 | 1008.175
269 | 1007.322
270 | 1006.533
271 | 1005.743
272 | 1004.952
273 | 1004.143
274 | 1003.333
275 | 1002.593
276 | 1001.747
277 | 1001.037
278 | 1000.2808
279 | 999.4839
280 | 998.7261
281 | 997.8414
282 | 997.0434
283 | 996.2655
284 | 995.4449
285 | 994.6534
286 | 993.8185
287 | 993.0691
288 | 992.371
289 | 991.506
290 | 990.7313
291 | 989.8649
292 | 989.0729
293 | 988.296
294 | 987.4847
295 | 986.7208
296 | 985.9092
297 | 985.1672
298 | 984.3548
299 | 983.4969
300 | 982.6631
301 | 981.8212
302 | 981.0434
303 | 980.1694
304 | 979.4268
305 | 978.5864
306 | 977.7113
307 | 976.8724
308 | 975.9157
309 | 975.0433
310 | 974.204
311 | 973.334
312 | 972.4493
313 | 971.5234
314 | 970.6228
315 | 969.7314
316 | 968.8509
317 | 967.9322
318 | 966.9912
319 | 966.0362
320 | 965.1129
321 | 964.1909
322 | 963.2585
323 | 962.2855
324 | 961.3309
325 | 960.3364
326 | 959.4275
327 | 958.4273
328 | 957.4032
329 | 956.4196
330 | 955.4624
331 | 954.4489
332 | 953.4134
333 | 952.415
334 | 951.4012
335 | 950.3429
336 | 949.1974
337 | 948.1919
338 | 947.0948
339 | 946.0004
340 | 945.009
341 | 943.8828
342 | 942.8544
343 | 941.6932
344 | 940.5788
345 | 939.4977
346 | 938.3273
347 | 937.2394
348 | 936.0468
349 | 934.9319
350 | 933.7126
351 | 932.5651
352 | 931.318
353 | 930.1694
354 | 928.9837
355 | 927.7307
356 | 926.4913
357 | 925.2996
358 | 924.0326
359 | 922.7537
360 | 921.4532
361 | 920.2138
362 | 918.9273
363 | 917.6476
364 | 916.3412
365 | 915.0012
366 | 913.6744
367 | 912.3488
368 | 910.9725
369 | 909.6405
370 | 908.2555
371 | 906.9072
372 | 905.5244
373 | 904.1041
374 | 902.7097
375 | 901.3398
376 | 899.909
377 | 898.4748
378 | 897.0638
379 | 895.5784
380 | 894.156
381 | 892.6881
382 | 891.2015
383 | 889.7725
384 | 888.2707
385 | 886.7707
386 | 885.2706
387 | 883.7471
388 | 882.2115
389 | 880.7106
390 | 879.1177
391 | 877.5671
392 | 875.9906
393 | 874.3828
394 | 872.7786
395 | 871.1547
396 | 869.4793
397 | 867.8508
398 | 866.0636
399 | 864.3284
400 | 862.6111
401 | 860.8594
402 | 859.0844
403 | 857.3054
404 | 855.4781
405 | 853.6643
406 | 851.8166
407 | 849.9197
408 | 848.0212
409 | 846.1148
410 | 844.1311
411 | 842.1988
412 | 840.2154
413 | 838.2078
414 | 836.1647
415 | 834.1347
416 | 832.0541
417 | 829.9287
418 | 827.8087
419 | 825.6408
420 | 823.4636
421 | 821.2854
422 | 819.0587
423 | 816.8029
424 | 814.5271
425 | 812.2169
426 | 809.8836
427 | 807.5238
428 | 805.1274
429 | 802.7089
430 | 800.2592
431 | 797.7617
432 | 795.2686
433 | 792.7229
434 | 790.1836
435 | 787.5663
436 | 784.9315
437 | 782.2308
438 | 779.6154
439 | 777.1318
440 | 774.6094
441 | 771.8654
442 | 768.957
443 | 766.378
444 | 763.3604
445 | 760.5378
446 | 757.9104
447 | 754.6827
448 | 751.7664
449 | 748.6716
450 | 745.2862
451 | 742.0124
452 | 738.6307
453 | 735.4204
454 | 731.9696
455 | 728.6704
456 | 725.1848
457 | 721.7252
458 | 718.204
459 | 714.6234
460 | 711.0574
461 | 707.377
462 | 703.6127
463 | 699.9053
464 | 696.1316
465 | 692.3963
466 | 688.6712
467 | 684.7369
468 | 680.7013
469 | 676.6288
470 | 672.4424
471 | 668.1612
472 | 663.826
473 | 659.4194
474 | 654.8684
475 | 650.2031
476 | 645.4689
477 | 640.6205
478 | 635.7017
479 | 630.6008
480 | 625.3877
481 | 620.0283
482 | 614.6014
483 | 608.9735
484 | 603.2509
485 | 597.3482
486 | 591.1842
487 | 585.1031
488 | 579.0393
489 | 572.8246
490 | 566.5143
491 | 560.0503
492 | 553.4995
493 | 546.8343
494 | 540.0859
495 | 533.2131
496 | 526.3036
497 | 519.2729
498 | 512.1993
499 | 505.0035
500 | 497.7742
501 | 490.4306
502 | 483.0478
503 | 475.5666
504 | 468.1085
505 | 460.4877
506 | 452.7899
507 | 445.0963
508 | 437.4713
509 | 429.662
510 | 421.7969
511 | 413.9324
512 | 406.1601
513 | 398.2936
514 | 390.4768
515 | 382.6363
516 | 374.8274
517 | 367.0421
518 | 359.2522
519 | 351.4547
520 | 343.629
521 | 335.8161
522 | 328.043
523 | 320.2897
524 | 312.4778
525 | 304.6859
526 | 296.8664
527 | 289.0445
528 | 281.2277
529 | 273.3962
530 | 265.5588
531 | 257.6674
532 | 249.7746
533 | 241.8721
534 | 233.9864
535 | 226.128
536 | 218.3258
537 | 210.5981
538 | 202.9151
539 | 195.328
540 | 187.8239
541 | 180.4062
542 | 173.1266
543 | 165.9386
544 | 158.9087
545 | 152.0299
546 | 145.3356
547 | 138.7688
548 | 132.3862
549 | 126.1772
550 | 120.1874
551 | 114.4324
552 | 108.8796
553 | 103.5637
554 | 98.50184
555 | 93.6794
556 | 89.06897
557 | 84.71611
558 | 80.58846
559 | 76.67963
560 | 72.98174
561 | 69.46991
562 | 66.15623
563 | 63.04768
564 | 60.10614
565 | 57.36771
566 | 54.81034
567 | 52.40356
568 | 50.16276
569 | 48.09583
570 | 46.18617
571 | 44.43253
572 | 42.81743
573 | 41.35643
574 | 40.0188
575 | 38.78989
576 | 37.68886
577 | 36.69451
578 | 35.77876
579 | 34.95522
580 | 34.22604
581 | 33.55714
582 | 32.99325
583 | 32.48722
584 | 32.04467
585 | 31.63757
586 | 31.29551
587 | 30.96817
588 | 30.678675
589 | 30.4313
590 | 30.19555
591 | 29.98699
592 | 29.80208
593 | 29.63092
594 | 29.47747
595 | 29.31302
596 | 29.18308
597 | 29.02464
598 | 28.89331
599 | 28.753625
600 | 28.63004
601 | 28.53531
602 | 28.405075
603 | 28.29829
604 | 28.1954
605 | 28.10749
606 | 28.01772
607 | 27.91736
608 | 27.817825
609 | 27.76511
610 | 27.67796
611 | 27.58713
612 | 27.51859
613 | 27.45383
614 | 27.39151
615 | 27.3295
616 | 27.264375
617 | 27.21715
618 | 27.14629
619 | 27.07935
620 | 27.01946
621 | 26.96806
622 | 26.90416
623 | 26.82492
624 | 26.77224
625 | 26.7162
626 | 26.65627
627 | 26.62995
628 | 26.56501
629 | 26.52581
630 | 26.48716
631 | 26.47026
632 | 26.42541
633 | 26.38789
634 | 26.33299
635 | 26.29477
636 | 26.24134
637 | 26.19305
638 | 26.15439
639 | 26.12276
640 | 26.08469
641 | 26.04153
642 | 26.00295
643 | 25.978
644 | 25.94763
645 | 25.88829
646 | 25.86186
647 | 25.80897
648 | 25.7654
649 | 25.73079
650 | 25.67812
651 | 25.634475
652 | 25.60155
653 | 25.58917
654 | 25.55246
655 | 25.51488
656 | 25.48966
657 | 25.4726
658 | 25.43927
659 | 25.39248
660 | 25.37491
661 | 25.35268
662 | 25.30197
663 | 25.27749
664 | 25.2385
665 | 25.20253
666 | 25.1783
667 | 25.16908
668 | 25.14079
669 | 25.09744
670 | 25.06743
671 | 25.06493
672 | 25.01703
673 | 24.99369
674 | 24.96066
675 | 24.95538
676 | 24.91616
677 | 24.92422
678 | 24.90111
679 | 24.88559
680 | 24.87214
681 | 24.84983
682 | 24.83821
683 | 24.80146
684 | 24.76551
685 | 24.76767
686 | 24.72776
687 | 24.71087
688 | 24.67402
689 | 24.65286
690 | 24.64108
691 | 24.63679
692 | 24.60137
693 | 24.56852
694 | 24.57952
695 | 24.55526
696 | 24.51461
697 | 24.50039
698 | 24.50002
699 | 24.46886
700 | 24.45869
701 | 24.43919
702 | 24.43241