## Cycle
Cycle (N) | Capacity (mAh)
1 | 505.3393
2 | 1543.687
3 | 1542.855
4 | 1541.996
5 | 1541.26
6 | 1540.378
7 | 1539.162
8 | 1537.968
9 | 1536.882
10 | 1535.663
11 | 1534.437
12 | 1533.199
13 | 1531.846
14 | 1530.452
15 | 1528.942
16 | 1527.497
17 | 1525.877
18 | 1524.082
19 | 1522.038
20 | 1519.666
21 | 1516.783
22 | 1513.406
23 | 1509.548
24 | 1505.166
25 | 1499.989
26 | 1493.908
27 | 1487.336
28 | 1486.7336
29 | 1480.953
30 | 1468.66
31 | 1453.988
32 | 1438.955
33 | 1422.375
34 | 1403.969
35 | 1384.775
36 | 1366.015
37 | 1348.657
38 | 1331.635
39 | 1314.808
40 | 1297.642
41 | 1280.758
42 | 1264.2128
43 | 1248.136
44 | 1232.602
45 | 1217.715
46 | 1203.2144
47 | 1188.47
48 | 1175.865
49 | 1162.936
50 | 1150.65
51 | 1139.109
52 | 1128.386
53 | 1118.521
54 | 1109.022
55 | 1100.6528
56 | 1092.101
57 | 1084.487
58 | 1077.7008
59 | 1071.596
60 | 1065.951
61 | 1060.455
62 | 1055.011
63 | 1050.273
64 | 1045.884
65 | 1041.8256
66 | 1038.1024
67 | 1034.696
68 | 1030.978
69 | 1027.776
70 | 1024.6944
71 | 1021.975
72 | 1019.308
73 | 1016.879
74 | 1014.393
75 | 1012.187
76 | 1009.821
77 | 1007.396
78 | 1004.988
79 | 1002.802
80 | 1000.678
81 | 998.1677
82 | 995.7498
83 | 993.3949
84 | 991.1666
85 | 988.894
86 | 986.5881
87 | 984.405
88 | 982.1341
89 | 979.6832
90 | 977.6154
91 | 975.4414
92 | 973.2688
93 | 971.0997
94 | 969.036
95 | 967.0078
96 | 964.7002
97 | 962.7243
98 | 960.813
99 | 958.7526
100 | 956.6494
101 | 954.4588
102 | 952.4577
103 | 950.3337
104 | 948.3653
105 | 946.5292
106 | 944.4725
107 | 942.5414
108 | 940.6091
109 | 938.8372
110 | 936.9326
111 | 935.0684
112 | 933.271
113 | 931.1767
114 | 929.176
115 | 927.3836
116 | 925.3377
117 | 923.386
118 | 921.5081
119 | 919.6552
120 | 917.6855
121 | 915.701
122 | 913.8608
123 | 911.8478
124 | 909.9972
125 | 908.1148
126 | 905.8042
127 | 903.7545
128 | 901.8367
129 | 899.7749
130 | 897.7681
131 | 895.7155
132 | 893.5865
133 | 891.5602
134 | 889.5309
135 | 887.4564
136 | 885.2887
137 | 883.138
138 | 880.808
139 | 878.4186
140 | 876.1707
141 | 873.897
142 | 871.5124
143 | 869.216
144 | 866.8941
145 | 864.3972
146 | 861.9616
147 | 859.5677
148 | 856.9105
149 | 854.2499
150 | 851.5475
151 | 848.7623
152 | 846.0932
153 | 843.2832
154 | 840.4519
155 | 837.6188
156 | 834.6629
157 | 831.7196
158 | 828.7533
159 | 825.396
160 | 822.0449
161 | 818.802
162 | 815.3935
163 | 812.0294
164 | 808.5857
165 | 804.9494
166 | 801.4073
167 | 797.6651
168 | 793.3713
169 | 789.2567
170 | 785.1422
171 | 780.742
172 | 776.3645
173 | 771.8944
174 | 767.258
175 | 762.4628
176 | 757.4116
177 | 752.5234
178 | 747.6537
179 | 742.442
180 | 737.1727
181 | 731.5444
182 | 726.0822
183 | 720.6171
184 | 714.9661
185 | 709.3147
186 | 703.0975
187 | 697.0198
188 | 691.0463
189 | 684.7439
190 | 678.3858
191 | 671.4956
192 | 664.8974
193 | 658.2458
194 | 651.3665
195 | 644.366
196 | 637.2133
197 | 630.3185
198 | 622.9937
199 | 615.4494
200 | 608.0721
201 | 600.7063
202 | 592.978
203 | 585.2644
204 | 577.8144
205 | 569.9577
206 | 561.9813
207 | 554.2549
208 | 546.5794
209 | 538.3626
210 | 530.9031
211 | 522.6066
212 | 514.7728
213 | 506.8816
214 | 498.8872
215 | 490.9284
216 | 483.0379
217 | 475.063
218 | 467.3068
219 | 459.4599
220 | 451.4947
221 | 444.0134
222 | 436.1507
223 | 428.7696
224 | 420.8948
225 | 413.5813
226 | 405.9424
227 | 398.3815
228 | 390.9888
229 | 383.2532
230 | 375.7236
231 | 368.1235
232 | 360.6031
233 | 353.2942
234 | 345.801
235 | 338.4434
236 | 331.0777
237 | 324.0108
238 | 316.7595
239 | 309.8657
240 | 302.6609
241 | 296.084
242 | 289.0759
243 | 282.2532
244 | 275.3432
245 | 268.3697
246 | 261.513
247 | 254.8317
248 | 248.385
249 | 241.4703
250 | 235.0739
251 | 228.4394
252 | 221.6336
253 | 215.4016
254 | 208.8893
255 | 202.3004
256 | 195.9272
257 | 189.6107
258 | 183.3325
259 | 177.0869
260 | 170.742
261 | 165.0887
262 | 158.8916
263 | 152.8457
264 | 147.1978
265 | 141.5724
266 | 135.9085
267 | 130.4293
268 | 125.228
269 | 120.1215
270 | 115.1433
271 | 110.5255
272 | 105.7447
273 | 101.2187
274 | 97.03434
275 | 93.02168
276 | 88.95895
277 | 85.09466
278 | 81.42736
279 | 78.26357
280 | 74.97133
281 | 71.71504
282 | 68.66433
283 | 65.87203
284 | 63.18924
285 | 60.70249
286 | 58.32399
287 | 55.92126
288 | 53.75929
289 | 51.82309
290 | 49.8546
291 | 48.04117
292 | 46.36974
293 | 44.83638
294 | 43.51181
295 | 42.10719
296 | 40.77465
297 | 39.62897
298 | 38.530425
299 | 37.4931
300 | 36.794175
301 | 35.967975
302 | 35.19104
303 | 34.46384
304 | 33.80034
305 | 33.25131
306 | 32.87832
307 | 32.47769
308 | 32.09773
309 | 31.70642
310 | 31.37229
311 | 31.07463
312 | 30.82046
313 | 30.71479
314 | 30.49017
315 | 30.26014
316 | 29.99994
317 | 29.83876
318 | 29.69106
319 | 29.54536
320 | 29.59776
321 | 29.46896
322 | 29.25763
323 | 29.04669
324 | 28.89631
325 | 28.77661
326 | 28.71741
327 | 28.77097
328 | 28.73689
329 | 28.61581
330 | 28.46031
331 | 28.30024
332 | 28.18455
333 | 28.07707
334 | 28.12151
335 | 28.11101
336 | 28.09731
337 | 27.97352
338 | 27.90357
339 | 27.81376
340 | 27.68011
341 | 27.6985
342 | 27.66276
343 | 27.60026
344 | 27.514375
345 | 27.52009
346 | 27.45231
347 | 27.37755
348 | 27.35259
349 | 27.33781
350 | 27.22225
351 | 27.10051
352 | 27.06991
353 | 27.05756
354 | 27.0846
355 | 27.07355
356 | 27.07749
357 | 27.00742
358 | 26.9031
359 | 26.77045
360 | 26.68905
361 | 26.66715
362 | 26.6917
363 | 26.82732
364 | 26.79644
365 | 26.68815
366 | 26.59344
367 | 26.50889
368 | 26.41382
369 | 26.34894
370 | 26.49203
371 | 26.51606
372 | 26.43797
373 | 26.42379
374 | 26.33311
375 | 26.25826
376 | 26.22158
377 | 26.24488
378 | 26.23771
379 | 26.25153
380 | 26.21989
381 | 26.14559
382 | 26.13695
383 | 26.0688
384 | 26.10807
385 | 26.1012
386 | 26.01103
387 | 25.96768
388 | 25.93766
389 | 25.90644
390 | 25.81325
391 | 25.84601
392 | 25.98229
393 | 25.89479
394 | 25.80158
395 | 25.77045
396 | 25.67352
397 | 25.67314
398 | 25.60954
399 | 25.66032
400 | 25.62479
401 | 25.65484
402 | 25.61565
403 | 25.54434
404 | 25.48281
405 | 25.49024
406 | 25.50726
407 | 25.55161
408 | 25.44021
409 | 25.36307
410 | 25.377525
411 | 25.35574
412 | 25.32201
413 | 25.30866
414 | 25.38912
415 | 25.33984
416 | 25.26248
417 | 25.18148
418 | 25.10621
419 | 25.09063
420 | 25.14401
421 | 25.2656
422 | 25.2584
423 | 25.19959
424 | 25.086925
425 | 25.03242
426 | 24.99122
427 | 24.94425
428 | 25.01503
429 | 25.08529
430 | 25.082
431 | 25.03156
432 | 24.97693
433 | 24.90419
434 | 24.82792
435 | 24.85742
436 | 24.92798
437 | 24.85718
438 | 24.84169
439 | 24.84609
440 | 24.82665
441 | 24.75893
442 | 24.71075
443 | 24.79916
444 | 24.82161
445 | 24.65805
446 | 24.66546
447 | 24.65912
448 | 24.62768
449 | 24.64234
450 | 24.72582
451 | 24.72826
452 | 24.61522
453 | 24.56573
454 | 24.51687
455 | 24.53109
456 | 24.445475
457 | 24.50752
458 | 24.63528
459 | 24.62687
460 | 24.52517
461 | 24.47337
462 | 24.39853
463 | 24.38834
464 | 24.37386
465 | 24.423
466 | 24.41616
467 | 24.37634
468 | 24.40619
469 | 24.361525
470 | 24.32529
471 | 24.28344
472 | 24.36219
473 | 24.36566
474 | 24.30186
475 | 24.23378
476 | 24.18425
477 | 24.25264
478 | 24.2523
479 | 24.29034
480 | 24.31161
481 | 24.2778
482 | 24.19743
483 | 24.1274
484 | 24.07439
485 | 23.96557
486 | 24.10945
487 | 24.24675
488 | 24.19646
489 | 24.1636
490 | 24.09365
491 | 24.0375
492 | 23.98483
493 | 23.93062
494 | 24.04027
495 | 24.00237
496 | 24.01388
497 | 23.98584
498 | 23.99431
499 | 23.91919
500 | 23.8508
501 | 23.93111
502 | 23.93366
503 | 23.87633
504 | 23.83544
505 | 23.79259
506 | 23.81761
507 | 23.81323
508 | 23.836725
509 | 23.87741
510 | 23.806225
511 | 23.73308
512 | 23.69473
513 | 23.654175
514 | 23.58386
515 | 23.697875
516 | 23.76542
517 | 23.74864
518 | 23.70339
519 | 23.62389
520 | 23.55756
521 | 23.54758
522 | 23.5513
523 | 23.63742
524 | 23.64741
525 | 23.61611
526 | 23.60381
527 | 23.51065
528 | 23.505825
529 | 23.44146
530 | 23.51122
531 | 23.5688
532 | 23.56462
533 | 23.50361
534 | 23.45192
535 | 23.43131
536 | 23.39072
537 | 23.41247
538 | 23.47101
539 | 23.44552
540 | 23.41544
541 | 23.37997
542 | 23.33934
543 | 23.2854
544 | 23.3164
545 | 23.44457
546 | 23.39192
547 | 23.358
548 | 23.3218
549 | 23.27743
550 | 23.27264
551 | 23.23771
552 | 23.28601
553 | 23.3032
554 | 23.28778
555 | 23.2586
556 | 23.20859
557 | 23.20471
558 | 23.18369
559 | 23.206025
560 | 23.22884
561 | 23.1561
562 | 23.1127
563 | 23.09021
564 | 23.10546
565 | 23.07442
566 | 23.10758
567 | 23.16547
568 | 23.12129
569 | 23.07834
570 | 23.03413
571 | 22.98013
572 | 22.98191
573 | 23.00878
574 | 23.162225
575 | 23.13184
576 | 23.06515
577 | 23.0203
578 | 22.96124
579 | 22.89027
580 | 22.87912
581 | 22.92286
582 | 22.96406
583 | 22.99871
584 | 22.94008
585 | 22.89739
586 | 22.87011
587 | 22.83352
588 | 22.86376
589 | 22.88742
590 | 22.83395
591 | 22.81706
592 | 22.81856
593 | 22.84757
594 | 22.82756
595 | 22.81702
596 | 22.86831
597 | 22.82055
598 | 22.76658
599 | 22.73297
600 | 22.7401
601 | 22.72478
602 | 22.76336
603 | 22.85821
604 | 22.79565
605 | 22.76283
606 | 22.70048
607 | 22.66841
608 | 22.62727
609 | 22.613375
610 | 22.707375
611 | 22.71942
612 | 22.718475
613 | 22.6874
614 | 22.627275
615 | 22.5922
616 | 22.5705
617 | 22.64392
618 | 22.65852
619 | 22.613225
620 | 22.57711
621 | 22.58349
622 | 22.5918
623 | 22.526525
624 | 22.56811
625 | 22.61571
626 | 22.53107
627 | 22.52779
628 | 22.50755
629 | 22.48583
630 | 22.46548
631 | 22.52881
632 | 22.56698
633 | 22.554925
634 | 22.50043
635 | 22.44594
636 | 22.37729
637 | 22.35561
638 | 22.4207
639 | 22.44584
640 | 22.42114
641 | 22.43809
642 | 22.42375
643 | 22.39741
644 | 22.32606
645 | 22.35163
646 | 22.33714
647 | 22.39157
648 | 22.31673
649 | 22.2897
650 | 22.30072
651 | 22.29631
652 | 22.25611
653 | 22.34277
654 | 22.29478
655 | 22.26224
656 | 22.21523
657 | 22.22228
658 | 22.15647
659 | 22.19451
660 | 22.28361
661 | 22.27072
662 | 22.230775
663 | 22.21525
664 | 22.18118
665 | 22.13399
666 | 22.12711
667 | 22.24166
668 | 22.25781
669 | 22.24166
670 | 22.22652
671 | 22.16317
672 | 22.15073
673 | 22.10998
674 | 22.14175
675 | 22.19263
676 | 22.18221
677 | 22.12624
678 | 22.05618
679 | 22.084375
680 | 22.09817
681 | 22.14233
682 | 22.12655
683 | 22.06401