## Cycle
Cycle (N) | Capacity (mAh)
1 | 498.0369
2 | 1510.963
3 | 1510.4
4 | 1509.633
5 | 1508.959
6 | 1508.33
7 | 1507.659
8 | 1506.923
9 | 1506.196
10 | 1505.459
11 | 1504.684
12 | 1503.8704
13 | 1503.0048
14 | 1502.1216
15 | 1501.174
16 | 1500.204
17 | 1499.119
18 | 1497.981
19 | 1496.865
20 | 1495.795
21 | 1494.571
22 | 1493.131
23 | 1491.518
24 | 1489.6256
25 | 1487.551
26 | 1485.097
27 | 1482.317
28 | 1479.219
29 | 1475.919
30 | 1472.085
31 | 1468.056
32 | 1463.84
33 | 1460.375
34 | 1457.02
35 | 1452.682
36 | 1444.012
37 | 1433.876
38 | 1423.446
39 | 1412.082
40 | 1400.44
41 | 1388.183
42 | 1375.904
43 | 1363.323
44 | 1350.881
45 | 1337.868
46 | 1325.187
47 | 1313.215
48 | 1301.781
49 | 1290.819
50 | 1279.872
51 | 1268.818
52 | 1257.716
53 | 1246.92
54 | 1236.386
55 | 1225.775
56 | 1215.602
57 | 1205.924
58 | 1196.455
59 | 1187.102
60 | 1178.082
61 | 1169.301
62 | 1160.921
63 | 1153.222
64 | 1145.199
65 | 1137.802
66 | 1130.873
67 | 1123.897
68 | 1117.527
69 | 1111.301
70 | 1105.874
71 | 1100.294
72 | 1095.347
73 | 1090.467
74 | 1085.995
75 | 1081.449
76 | 1077.355
77 | 1073.45
78 | 1069.706
79 | 1066.121
80 | 1063.002
81 | 1059.809
82 | 1056.655
83 | 1053.848
84 | 1051.006
85 | 1048.316
86 | 1045.795
87 | 1043.228
88 | 1040.852
89 | 1038.563
90 | 1036.112
91 | 1033.805
92 | 1031.708
93 | 1029.494
94 | 1027.295
95 | 1025.202
96 | 1023.138
97 | 1020.966
98 | 1018.852
99 | 1016.938
100 | 1015.064
101 | 1013.2872
102 | 1011.495
103 | 1009.559
104 | 1007.8624
105 | 1006.207
106 | 1004.394
107 | 1002.61
108 | 1000.966
109 | 999.322
110 | 997.6309
111 | 995.9321
112 | 994.3517
113 | 992.78
114 | 991.0983
115 | 989.4249
116 | 987.8603
117 | 986.2941
118 | 984.6427
119 | 982.9265
120 | 981.5364
121 | 980.0549
122 | 978.4683
123 | 976.9424
124 | 975.4295
125 | 973.9288
126 | 972.3508
127 | 970.7865
128 | 969.5097
129 | 967.9992
130 | 966.4894
131 | 964.99
132 | 963.5608
133 | 962.215
134 | 960.7186
135 | 959.3303
136 | 958.0659
137 | 956.6318
138 | 955.258
139 | 953.9323
140 | 952.6508
141 | 951.2884
142 | 949.9496
143 | 948.8089
144 | 947.5573
145 | 946.2011
146 | 944.8921
147 | 943.6388
148 | 942.4039
149 | 941.0648
150 | 939.7674
151 | 938.782
152 | 937.4934
153 | 936.1931
154 | 934.9472
155 | 933.7687
156 | 932.5536
157 | 931.2714
158 | 930.2516
159 | 929.0706
160 | 927.8463
161 | 926.6485
162 | 925.5404
163 | 924.4407
164 | 923.2913
165 | 922.232
166 | 921.0113
167 | 919.8504
168 | 918.678
169 | 917.6452
170 | 916.4598
171 | 915.496
172 | 914.3084
173 | 913.1305
174 | 912.0143
175 | 910.8828
176 | 909.7814
177 | 908.7146
178 | 907.5733
179 | 906.4564
180 | 905.3062
181 | 904.1068
182 | 903.1583
183 | 902.0237
184 | 900.8481
185 | 899.724
186 | 898.7922
187 | 897.6738
188 | 896.3938
189 | 895.2062
190 | 894.0049
191 | 892.9907
192 | 891.7404
193 | 890.5564
194 | 889.6167
195 | 888.6427
196 | 887.2353
197 | 885.9512
198 | 884.8124
199 | 883.583
200 | 882.3771
201 | 881.1842
202 | 879.9176
203 | 878.7964
204 | 877.4875
205 | 876.2465
206 | 875.158
207 | 873.8202
208 | 872.4471
209 | 871.2924
210 | 869.948
211 | 868.557
212 | 867.3364
213 | 865.9559
214 | 864.5251
215 | 863.2836
216 | 861.8251
217 | 860.4302
218 | 859.0244
219 | 857.5511
220 | 856.2209
221 | 854.6842
222 | 853.3646
223 | 851.8224
224 | 850.4232
225 | 848.918
226 | 847.3965
227 | 845.8525
228 | 844.335
229 | 842.9964
230 | 841.4193
231 | 839.8801
232 | 838.2422
233 | 836.6349
234 | 835.0614
235 | 833.4351
236 | 831.778
237 | 830.2056
238 | 828.5443
239 | 826.8171
240 | 825.0186
241 | 823.344
242 | 821.5524
243 | 819.7176
244 | 817.9508
245 | 816.1446
246 | 814.3175
247 | 812.3852
248 | 810.4859
249 | 808.5424
250 | 806.5792
251 | 804.611
252 | 802.5891
253 | 800.6063
254 | 798.4356
255 | 796.2757
256 | 794.1956
257 | 792.0276
258 | 789.8773
259 | 787.7416
260 | 785.4295
261 | 783.1084
262 | 780.7929
263 | 778.4415
264 | 776.1118
265 | 773.7285
266 | 771.2828
267 | 768.7366
268 | 766.2154
269 | 763.6593
270 | 761.1386
271 | 758.4894
272 | 755.9276
273 | 753.1486
274 | 750.4462
275 | 747.65
276 | 745.0269
277 | 742.1829
278 | 739.262
279 | 736.3567
280 | 733.3485
281 | 730.278
282 | 727.2753
283 | 724.1891
284 | 721.0204
285 | 717.7628
286 | 714.4906
287 | 711.0951
288 | 707.7802
289 | 704.4311
290 | 701.008
291 | 697.4821
292 | 693.9856
293 | 690.4108
294 | 686.9258
295 | 683.3238
296 | 679.5838
297 | 675.9624
298 | 672.2401
299 | 668.5346
300 | 664.7439
301 | 660.8377
302 | 656.9944
303 | 653.0872
304 | 649.2199
305 | 645.201
306 | 641.0802
307 | 637.0175
308 | 632.964
309 | 628.7377
310 | 624.4226
311 | 620.1494
312 | 615.8163
313 | 611.3728
314 | 606.9144
315 | 602.3243
316 | 597.7426
317 | 593.1038
318 | 588.3567
319 | 583.5024
320 | 578.6615
321 | 573.8301
322 | 568.836
323 | 563.7204
324 | 558.7612
325 | 553.748
326 | 548.5931
327 | 543.4882
328 | 538.3461
329 | 533.286
330 | 528.086
331 | 522.9978
332 | 517.832
333 | 512.6164
334 | 507.4687
335 | 502.2821
336 | 497.1216
337 | 491.8225
338 | 486.6899
339 | 481.5304
340 | 476.1258
341 | 470.8658
342 | 465.6144
343 | 460.228
344 | 454.8949
345 | 449.5721
346 | 444.0912
347 | 438.6441
348 | 433.265
349 | 427.6716
350 | 422.099
351 | 416.5331
352 | 410.7801
353 | 405.1368
354 | 399.3703
355 | 393.4664
356 | 387.6674
357 | 381.696
358 | 375.6941
359 | 369.7382
360 | 363.5902
361 | 357.5015
362 | 351.3968
363 | 345.1999
364 | 339.1532
365 | 332.9631
366 | 326.7691
367 | 320.605
368 | 314.4313
369 | 308.351
370 | 302.1508
371 | 296.0322
372 | 289.8509
373 | 283.7504
374 | 277.5968
375 | 271.5394
376 | 265.4201
377 | 259.3404
378 | 253.2051
379 | 247.0386
380 | 240.9542
381 | 234.7678
382 | 228.597
383 | 222.5134
384 | 216.2899
385 | 210.1563
386 | 203.9197
387 | 197.7559
388 | 191.4851
389 | 185.3422
390 | 179.1024
391 | 172.991
392 | 166.8156
393 | 160.6625
394 | 154.5748
395 | 148.4866
396 | 142.6125
397 | 136.7289
398 | 130.9193
399 | 125.3115
400 | 119.8121
401 | 114.4532
402 | 109.2117
403 | 104.1131
404 | 99.17977
405 | 94.42092
406 | 89.77021
407 | 85.23049
408 | 80.91086
409 | 76.70314
410 | 72.63001
411 | 68.74696
412 | 64.98771
413 | 61.37813
414 | 58.05189
415 | 54.91028
416 | 51.97655
417 | 49.25814
418 | 46.83205
419 | 44.62891
420 | 42.66799
421 | 40.88665
422 | 39.30136
423 | 37.91022
424 | 36.63163
425 | 35.48792
426 | 34.47191
427 | 33.63506
428 | 32.86415
429 | 32.1485
430 | 31.50845
431 | 30.94799
432 | 30.47965
433 | 30.05966
434 | 29.68371
435 | 29.34286
436 | 29.052725
437 | 28.80859
438 | 28.56508
439 | 28.35201
440 | 28.1831
441 | 28.02676
442 | 27.90636
443 | 27.75904
444 | 27.61886
445 | 27.49206
446 | 27.39961
447 | 27.31728
448 | 27.19583
449 | 27.08782
450 | 27.0045
451 | 26.92758
452 | 26.850375
453 | 26.78416
454 | 26.67737
455 | 26.60766
456 | 26.55397
457 | 26.48595
458 | 26.40656
459 | 26.3387
460 | 26.27321
461 | 26.23287
462 | 26.19179
463 | 26.1441
464 | 26.03017
465 | 25.99031
466 | 25.98514
467 | 25.91363
468 | 25.88902
469 | 25.83845
470 | 25.78894
471 | 25.78821
472 | 25.76898
473 | 25.69338
474 | 25.65239
475 | 25.59756
476 | 25.57599
477 | 25.54556
478 | 25.49429
479 | 25.43856
480 | 25.39622
481 | 25.39366
482 | 25.32872
483 | 25.29283
484 | 25.26574
485 | 25.23281
486 | 25.2326
487 | 25.19464
488 | 25.14388
489 | 25.0677
490 | 25.09584
491 | 25.10683
492 | 25.00661
493 | 25.05912
494 | 24.94743
495 | 25.02114
496 | 25.00332
497 | 24.97801
498 | 24.92953
499 | 24.87425
500 | 24.86116
501 | 24.81506
502 | 24.78416
503 | 24.78589
504 | 24.78493
505 | 24.7708
506 | 24.68129
507 | 24.65945
508 | 24.63289
509 | 24.60728
510 | 24.58966
511 | 24.57253
512 | 24.53288
513 | 24.53023
514 | 24.52614