## Cycle
Cycle (N) | Capacity (mAh)
1 | 496.4632
2 | 1460.787
3 | 1461.105
4 | 1460.745
5 | 1460.318
6 | 1459.763
7 | 1458.99
8 | 1458.263
9 | 1457.534
10 | 1456.817
11 | 1456.052
12 | 1455.181
13 | 1454.275
14 | 1453.246
15 | 1452.126
16 | 1450.93
17 | 1449.729
18 | 1448.482
19 | 1446.926
20 | 1445.187
21 | 1443.161
22 | 1440.822
23 | 1438.21
24 | 1435.198
25 | 1432.071
26 | 1428.591
27 | 1424.689
28 | 1420.191
29 | 1414.881
30 | 1408.755
31 | 1402.347
32 | 1396.824
33 | 1391.648
34 | 1384.985
35 | 1374.5168
36 | 1362.876
37 | 1349.738
38 | 1335.652
39 | 1320.239
40 | 1304.931
41 | 1289.337
42 | 1272.713
43 | 1256.233
44 | 1239.01
45 | 1222.162
46 | 1206.3968
47 | 1191.52
48 | 1177.403
49 | 1164.326
50 | 1151.6824
51 | 1139.336
52 | 1127.5
53 | 1116.362
54 | 1105.444
55 | 1095.005
56 | 1084.723
57 | 1074.862
58 | 1065.559
59 | 1056.413
60 | 1047.679
61 | 1038.9496
62 | 1030.798
63 | 1023.28
64 | 1015.654
65 | 1008.891
66 | 1002.486
67 | 996.4206
68 | 990.494
69 | 984.9833
70 | 979.7995
71 | 975.021
72 | 970.0909
73 | 965.5259
74 | 961.0677
75 | 956.4998
76 | 952.3796
77 | 948.46
78 | 944.663
79 | 941.0807
80 | 937.9507
81 | 934.5688
82 | 931.4911
83 | 928.3027
84 | 925.2033
85 | 922.6201
86 | 919.6692
87 | 917.0491
88 | 914.4572
89 | 911.9122
90 | 909.8228
91 | 907.1767
92 | 905.0285
93 | 902.536
94 | 900.4323
95 | 898.1933
96 | 896.017
97 | 894.1477
98 | 891.8511
99 | 889.8884
100 | 888.1307
101 | 885.7684
102 | 883.771
103 | 882.02
104 | 879.7859
105 | 877.9684
106 | 876.2914
107 | 874.2211
108 | 872.377
109 | 870.6747
110 | 868.9418
111 | 866.7588
112 | 864.9263
113 | 863.1717
114 | 861.5119
115 | 859.7585
116 | 857.7292
117 | 856.0854
118 | 854.4079
119 | 852.838
120 | 850.7402
121 | 848.9568
122 | 847.296
123 | 845.72
124 | 843.8881
125 | 842.0998
126 | 840.4582
127 | 838.8687
128 | 837.2465
129 | 835.1996
130 | 833.5721
131 | 832.0006
132 | 830.5243
133 | 828.6573
134 | 827.0001
135 | 825.41
136 | 823.9447
137 | 822.1775
138 | 820.3363
139 | 818.8144
140 | 817.2196
141 | 815.7228
142 | 813.8709
143 | 812.2988
144 | 810.762
145 | 809.2774
146 | 807.3271
147 | 805.6944
148 | 804.1739
149 | 802.6503
150 | 801.1267
151 | 799.3509
152 | 797.8316
153 | 796.3392
154 | 794.8125
155 | 792.8761
156 | 791.2996
157 | 789.7082
158 | 788.2161
159 | 786.3934
160 | 784.7583
161 | 783.1954
162 | 781.6412
163 | 779.7859
164 | 777.9572
165 | 776.2469
166 | 774.5812
167 | 772.9611
168 | 770.9656
169 | 769.1678
170 | 767.4351
171 | 765.6466
172 | 763.4665
173 | 761.5285
174 | 759.6386
175 | 757.7727
176 | 755.5719
177 | 753.5284
178 | 751.5119
179 | 749.4886
180 | 747.0777
181 | 744.9082
182 | 742.808
183 | 740.7602
184 | 738.3095
185 | 736.0816
186 | 733.761
187 | 731.4626
188 | 728.9197
189 | 726.5322
190 | 724.1436
191 | 721.8708
192 | 719.1861
193 | 716.5326
194 | 713.9714
195 | 711.4892
196 | 708.6022
197 | 705.9632
198 | 703.3815
199 | 700.6251
200 | 697.5472
201 | 694.7729
202 | 692.0524
203 | 689.0222
204 | 686.1395
205 | 683.1347
206 | 680.2395
207 | 676.908
208 | 673.8803
209 | 670.9849
210 | 667.673
211 | 664.4024
212 | 661.2643
213 | 658.1413
214 | 654.7701
215 | 651.6139
216 | 648.5059
217 | 645.1031
218 | 641.6772
219 | 638.5864
220 | 635.1356
221 | 631.6769
222 | 628.4161
223 | 624.9344
224 | 621.4412
225 | 618.2019
226 | 614.6321
227 | 611.007
228 | 607.7401
229 | 604.4047
230 | 600.5715
231 | 597.0962
232 | 593.6694
233 | 589.9238
234 | 586.4328
235 | 582.7994
236 | 579.0893
237 | 575.706
238 | 571.8934
239 | 568.1383
240 | 564.7258
241 | 560.9296
242 | 557.1272
243 | 553.4602
244 | 549.4839
245 | 545.7624
246 | 541.8045
247 | 537.7187
248 | 534.0277
249 | 529.8567
250 | 525.8303
251 | 521.9167
252 | 517.5967
253 | 513.5591
254 | 509.332
255 | 505.1928
256 | 501.0477
257 | 496.5367
258 | 492.5485
259 | 487.9638
260 | 483.7359
261 | 479.4
262 | 474.7756
263 | 470.5553
264 | 465.8958
265 | 461.5729
266 | 456.8207
267 | 452.5295
268 | 447.6231
269 | 443.2313
270 | 438.3586
271 | 433.6306
272 | 428.978
273 | 423.911
274 | 419.2076
275 | 414.0974
276 | 409.2609
277 | 404.1261
278 | 399.2607
279 | 394.0069
280 | 389.0776
281 | 383.6799
282 | 378.6988
283 | 373.1022
284 | 367.9884
285 | 362.2886
286 | 356.9561
287 | 351.2301
288 | 345.6486
289 | 340.0177
290 | 334.1521
291 | 328.6048
292 | 322.5843
293 | 316.9857
294 | 310.7835
295 | 304.8721
296 | 298.4975
297 | 292.407
298 | 286.3106
299 | 280.0421
300 | 274.2203
301 | 267.7937
302 | 261.6372
303 | 255.4815
304 | 249.2594
305 | 243.3754
306 | 237.2211
307 | 230.9448
308 | 225.2199
309 | 218.8913
310 | 212.9171
311 | 206.8985
312 | 200.718
313 | 195.0933
314 | 189.0699
315 | 183.1248
316 | 177.5742
317 | 171.7407
318 | 166.0746
319 | 160.6887
320 | 155.0862
321 | 149.5891
322 | 144.3783
323 | 139.2142
324 | 133.9552
325 | 129.0221
326 | 124.3046
327 | 119.4186
328 | 114.8356
329 | 110.6612
330 | 106.1422
331 | 101.8995
332 | 98.16672
333 | 94.15513
334 | 90.39851
335 | 86.90007
336 | 83.59342
337 | 80.30729
338 | 77.15363
339 | 74.41594
340 | 71.62337
341 | 68.89918
342 | 66.31738
343 | 64.25154
344 | 62.06427
345 | 59.82057
346 | 57.79017
347 | 56.27191
348 | 54.46734
349 | 52.77841
350 | 51.35015
351 | 50.05228
352 | 48.70218
353 | 47.39144
354 | 46.26392
355 | 45.29693
356 | 44.48252
357 | 43.43921
358 | 42.58971
359 | 41.77088
360 | 41.13289
361 | 40.4974
362 | 39.78876
363 | 39.1961
364 | 38.56462
365 | 38.20238
366 | 37.81001
367 | 37.34284
368 | 36.8486
369 | 36.43988
370 | 36.15688
371 | 36.06889
372 | 35.62904
373 | 35.26846
374 | 34.95374
375 | 34.7957
376 | 34.80286
377 | 34.43404
378 | 34.11824
379 | 33.88857
380 | 33.77709
381 | 33.77028
382 | 33.55138
383 | 33.29011
384 | 33.11836
385 | 32.96869
386 | 32.77336
387 | 32.7629
388 | 32.59112
389 | 32.4274
390 | 32.29028
391 | 32.095
392 | 32.01948
393 | 32.05103
394 | 31.94456
395 | 31.76197
396 | 31.59892
397 | 31.48348
398 | 31.47201
399 | 31.58244
400 | 31.37501
401 | 31.21296
402 | 31.02336
403 | 30.926625
404 | 31.04373
405 | 31.05619
406 | 30.82942
407 | 30.64864
408 | 30.53868
409 | 30.50948
410 | 30.5597
411 | 30.54575
412 | 30.37575
413 | 30.25892
414 | 30.24986
415 | 30.14535
416 | 30.05788
417 | 30.10573
418 | 30.02198
419 | 29.94295
420 | 29.86851
421 | 29.71826
422 | 29.64313
423 | 29.74714
424 | 29.7328
425 | 29.59857
426 | 29.45765
427 | 29.35681
428 | 29.29664
429 | 29.42604
430 | 29.44127
431 | 29.30307
432 | 29.17727
433 | 29.06239
434 | 29.01977
435 | 0