## Cycle
Cycle (N) | Capacity (mAh)
1 | 506.1676
2 | 1515.232
3 | 1515.006
4 | 1514.324
5 | 1513.705
6 | 1512.987
7 | 1512.249
8 | 1511.413
9 | 1510.591
10 | 1509.713
11 | 1508.844
12 | 1507.92
13 | 1506.991
14 | 1506.055
15 | 1505.08
16 | 1504.115
17 | 1503.095
18 | 1502.129
19 | 1501.141
20 | 1500.111
21 | 1498.976
22 | 1497.743
23 | 1496.409
24 | 1494.919
25 | 1493.311
26 | 1491.525
27 | 1489.505
28 | 1487.32
29 | 1484.935
30 | 1482.309
31 | 1479.463
32 | 1476.439
33 | 1473.33
34 | 1470.675
35 | 1467.481
36 | 1463.989
37 | 1459.9
38 | 1455.368
39 | 1450.843
40 | 1446.719
41 | 1441.135
42 | 1436.258
43 | 1432.703
44 | 1429.229
45 | 1424.445
46 | 1420.165
47 | 1414.057
48 | 1406.734
49 | 1399.217
50 | 1391.333
51 | 1382.706
52 | 1374.8272
53 | 1366.608
54 | 1359.0904
55 | 1351.826
56 | 1345.653
57 | 1340.232
58 | 1334.595
59 | 1329.905
60 | 1324.468
61 | 1319.325
62 | 1314.664
63 | 1309.146
64 | 1304.084
65 | 1298.8808
66 | 1293.683
67 | 1288.852
68 | 1284.035
69 | 1279.064
70 | 1274.092
71 | 1269.139
72 | 1264.325
73 | 1259.486
74 | 1254.705
75 | 1249.5608
76 | 1244.0696
77 | 1239.158
78 | 1234.588
79 | 1229.98
80 | 1225.458
81 | 1221.042
82 | 1216.728
83 | 1212.544
84 | 1208.324
85 | 1204.382
86 | 1200.799
87 | 1196.976
88 | 1193.317
89 | 1189.216
90 | 1184.853
91 | 1181.173
92 | 1177.912
93 | 1174.752
94 | 1171.888
95 | 1168.815
96 | 1165.939
97 | 1163.243
98 | 1160.557
99 | 1158.031
100 | 1155.584
101 | 1153.1456
102 | 1150.733
103 | 1148.416
104 | 1146.18
105 | 1143.864
106 | 1141.646
107 | 1139.4736
108 | 1137.344
109 | 1135.174
110 | 1133.083
111 | 1131.08
112 | 1129.003
113 | 1126.988
114 | 1125.077
115 | 1123.081
116 | 1121.162
117 | 1119.28
118 | 1117.445
119 | 1115.612
120 | 1113.836
121 | 1112.132
122 | 1110.301
123 | 1108.545
124 | 1106.875
125 | 1105.124
126 | 1103.413
127 | 1101.766
128 | 1100.176
129 | 1098.479
130 | 1096.949
131 | 1095.402
132 | 1093.763
133 | 1092.226
134 | 1090.768
135 | 1089.215
136 | 1087.653
137 | 1086.2208
138 | 1084.7368
139 | 1083.263
140 | 1081.787
141 | 1080.397
142 | 1078.924
143 | 1077.472
144 | 1076.145
145 | 1074.67
146 | 1073.272
147 | 1071.943
148 | 1070.5712
149 | 1069.181
150 | 1067.869
151 | 1066.4808
152 | 1065.142
153 | 1063.878
154 | 1062.56
155 | 1061.2656
156 | 1059.997
157 | 1058.704
158 | 1057.485
159 | 1056.253
160 | 1054.986
161 | 1053.763
162 | 1052.499
163 | 1051.212
164 | 1050.001
165 | 1048.83
166 | 1047.57
167 | 1046.271
168 | 1045.027
169 | 1043.816
170 | 1042.511
171 | 1041.344
172 | 1040.259
173 | 1039.0432
174 | 1037.649
175 | 1036.388
176 | 1035.155
177 | 1033.875
178 | 1032.6544
179 | 1031.3512
180 | 1030.155
181 | 1028.898
182 | 1027.677
183 | 1026.3448
184 | 1025.118
185 | 1023.8
186 | 1022.563
187 | 1021.2704
188 | 1020.0416
189 | 1018.7256
190 | 1017.382
191 | 1016.116
192 | 1014.758
193 | 1013.465
194 | 1012.054
195 | 1010.696
196 | 1009.3608
197 | 1007.998
198 | 1006.677
199 | 1005.308
200 | 1003.964
201 | 1002.578
202 | 1001.183
203 | 999.8497
204 | 998.4708
205 | 996.9968
206 | 995.5988
207 | 994.1655
208 | 992.743
209 | 991.2996
210 | 989.8249
211 | 988.3243
212 | 986.8039
213 | 985.294
214 | 983.7649
215 | 982.2105
216 | 980.6136
217 | 979.0579
218 | 977.4612
219 | 975.8644
220 | 974.204
221 | 972.4995
222 | 970.7964
223 | 969.0929
224 | 967.3758
225 | 965.6059
226 | 963.8138
227 | 962.0009
228 | 960.1719
229 | 958.3571
230 | 956.4818
231 | 954.5687
232 | 952.6578
233 | 950.7112
234 | 948.7249
235 | 946.683
236 | 944.6759
237 | 942.6525
238 | 940.53
239 | 938.4061
240 | 936.284
241 | 934.1201
242 | 931.9452
243 | 929.781
244 | 927.4846
245 | 925.3231
246 | 923.0354
247 | 920.6786
248 | 918.2863
249 | 915.8862
250 | 913.4547
251 | 910.8924
252 | 908.3484
253 | 905.8299
254 | 903.218
255 | 900.6096
256 | 897.9276
257 | 895.2268
258 | 892.4827
259 | 889.6376
260 | 886.8436
261 | 883.9374
262 | 881.032
263 | 878.0113
264 | 874.9993
265 | 871.9396
266 | 868.784
267 | 865.5827
268 | 862.3599
269 | 859.0314
270 | 855.7212
271 | 852.3631
272 | 848.8659
273 | 845.4435
274 | 841.9198
275 | 838.3675
276 | 834.8392
277 | 831.2252
278 | 827.5922
279 | 823.9114
280 | 820.2207
281 | 816.5295
282 | 812.8103
283 | 809.0907
284 | 805.3014
285 | 801.5085
286 | 797.658
287 | 793.7918
288 | 789.8881
289 | 785.8988
290 | 781.8538
291 | 777.7393
292 | 773.5613
293 | 769.3092
294 | 764.9872
295 | 760.5583
296 | 756.1218
297 | 751.6681
298 | 747.1323
299 | 742.5232
300 | 737.9008
301 | 733.2326
302 | 728.519
303 | 723.812
304 | 719.1632
305 | 714.4127
306 | 709.748
307 | 705.0797
308 | 700.3401
309 | 695.5758
310 | 690.8028
311 | 686.0521
312 | 681.201
313 | 676.35
314 | 671.5095
315 | 666.5849
316 | 661.5682
317 | 656.5072
318 | 651.4412
319 | 646.2695
320 | 641.0185
321 | 635.716
322 | 630.3147
323 | 624.8308
324 | 619.2916
325 | 613.7946
326 | 608.1264
327 | 602.4011
328 | 596.6754
329 | 590.9168
330 | 585.0063
331 | 579.1008
332 | 573.1032
333 | 567.1285
334 | 561.0594
335 | 554.8404
336 | 548.6305
337 | 542.3943
338 | 536.0343
339 | 529.5678
340 | 522.9806
341 | 516.409
342 | 509.6564
343 | 502.7206
344 | 495.6696
345 | 488.5482
346 | 481.2313
347 | 473.7928
348 | 466.1642
349 | 458.4734
350 | 450.6723
351 | 442.618
352 | 434.524
353 | 426.3556
354 | 418.164
355 | 409.9039
356 | 401.6278
357 | 393.2036
358 | 384.8388
359 | 376.3922
360 | 367.9852
361 | 359.5318
362 | 351.1151
363 | 342.6506
364 | 334.2465
365 | 325.8799
366 | 317.5318
367 | 309.2354
368 | 300.9229
369 | 292.6079
370 | 284.364
371 | 276.2141
372 | 268.1009
373 | 260.0474
374 | 252.0759
375 | 244.1074
376 | 236.2303
377 | 228.3851
378 | 220.6845
379 | 213.0311
380 | 205.4529
381 | 197.9664
382 | 190.5711
383 | 183.2167
384 | 176.015
385 | 168.8662
386 | 161.8751
387 | 155.0209
388 | 148.3074
389 | 141.717
390 | 135.2464
391 | 128.9601
392 | 122.8296
393 | 116.8981
394 | 111.1169
395 | 105.5324
396 | 100.1742
397 | 95.01724
398 | 90.05482
399 | 85.32767
400 | 80.81778
401 | 76.52352
402 | 72.44438
403 | 68.55649
404 | 64.90108
405 | 61.47157
406 | 58.20239
407 | 55.15211
408 | 52.30463
409 | 49.64053
410 | 47.20663
411 | 44.903025
412 | 42.80091
413 | 40.84773
414 | 39.08975
415 | 37.48215
416 | 36.04035
417 | 34.71495
418 | 33.54951
419 | 32.52955
420 | 31.6541
421 | 30.88889
422 | 30.23765
423 | 29.67715
424 | 29.20986
425 | 28.82816
426 | 28.48489
427 | 28.20951
428 | 27.96273
429 | 27.73234
430 | 27.53931
431 | 27.34579
432 | 27.19138
433 | 27.04019
434 | 26.89191
435 | 26.777
436 | 26.6513
437 | 26.52209
438 | 26.410225
439 | 26.290925
440 | 26.20533
441 | 26.09799
442 | 26.01511
443 | 25.96069
444 | 25.865625
445 | 25.76663
446 | 25.6752
447 | 25.60775
448 | 25.52876
449 | 25.469175
450 | 25.39046
451 | 25.3523
452 | 25.28061
453 | 25.2104
454 | 25.14462
455 | 25.100575
456 | 25.05942
457 | 24.99593
458 | 24.93965
459 | 24.87861
460 | 24.84545
461 | 24.78261
462 | 24.72501
463 | 24.68395
464 | 24.62247
465 | 24.56593
466 | 24.56059
467 | 24.51153
468 | 24.43578
469 | 24.40436
470 | 24.38185
471 | 24.344875
472 | 24.27883
473 | 24.25327
474 | 24.25999
475 | 24.22534
476 | 24.17376
477 | 18.77598