## Cycle
Cycle (N) | Capacity (mAh)
1 | 514.0311
2 | 1519.584
3 | 1518.825
4 | 1517.755
5 | 1516.753
6 | 1515.725
7 | 1514.685
8 | 1513.6512
9 | 1512.622
10 | 1511.513
11 | 1510.4016
12 | 1509.247
13 | 1508.032
14 | 1506.775
15 | 1505.49
16 | 1504.571
17 | 1503.146
18 | 1501.478
19 | 1499.53
20 | 1497.254
21 | 1494.535
22 | 1491.247
23 | 1487.613
24 | 1483.649
25 | 1479.0896
26 | 1474.055
27 | 1472.212
28 | 1470.136
29 | 1463.299
30 | 1454.674
31 | 1445.376
32 | 1435.482
33 | 1425.646
34 | 1415.963
35 | 1406.6232
36 | 1397.363
37 | 1388.697
38 | 1380.371
39 | 1372.18
40 | 1363.881
41 | 1355.961
42 | 1348.37
43 | 1340.759
44 | 1333.479
45 | 1326.062
46 | 1318.683
47 | 1312.049
48 | 1306.0736
49 | 1300.644
50 | 1295.031
51 | 1289.5344
52 | 1283.664
53 | 1277.609
54 | 1271.052
55 | 1263.937
56 | 1257.465
57 | 1251.55
58 | 1245.817
59 | 1240.147
60 | 1234.863
61 | 1229.554
62 | 1224.356
63 | 1219.245
64 | 1214.093
65 | 1208.92
66 | 1203.917
67 | 1198.918
68 | 1193.998
69 | 1189.326
70 | 1184.44
71 | 1179.721
72 | 1175.193
73 | 1170.274
74 | 1165.703
75 | 1161.368
76 | 1156.904
77 | 1152.667
78 | 1148.5976
79 | 1144.697
80 | 1140.767
81 | 1137.016
82 | 1133.341
83 | 1129.769
84 | 1126.289
85 | 1122.948
86 | 1119.716
87 | 1116.576
88 | 1113.3648
89 | 1110.364
90 | 1107.433
91 | 1104.545
92 | 1101.747
93 | 1099.102
94 | 1096.455
95 | 1093.88
96 | 1091.348
97 | 1088.953
98 | 1086.612
99 | 1084.379
100 | 1081.981
101 | 1079.704
102 | 1077.529
103 | 1075.41
104 | 1073.3432
105 | 1071.263
106 | 1069.242
107 | 1067.189
108 | 1065.204
109 | 1063.3488
110 | 1061.563
111 | 1059.762
112 | 1057.848
113 | 1056.126
114 | 1054.384
115 | 1052.673
116 | 1051.002
117 | 1049.339
118 | 1047.719
119 | 1046.065
120 | 1044.466
121 | 1042.928
122 | 1041.412
123 | 1039.7744
124 | 1038.223
125 | 1036.743
126 | 1035.2592
127 | 1033.795
128 | 1032.307
129 | 1030.865
130 | 1029.445
131 | 1028.048
132 | 1026.671
133 | 1025.309
134 | 1023.742
135 | 1022.325
136 | 1020.891
137 | 1019.4168
138 | 1017.996
139 | 1016.515
140 | 1015.032
141 | 1013.532
142 | 1011.973
143 | 1010.53
144 | 1009.065
145 | 1007.387
146 | 1005.918
147 | 1004.407
148 | 1002.868
149 | 1001.343
150 | 999.7711
151 | 998.2646
152 | 996.7135
153 | 995.1657
154 | 993.5708
155 | 991.8154
156 | 990.2069
157 | 988.5823
158 | 986.9018
159 | 985.2352
160 | 983.5956
161 | 981.9117
162 | 980.1766
163 | 978.5164
164 | 976.8074
165 | 974.9517
166 | 973.221
167 | 971.4695
168 | 969.6771
169 | 967.8995
170 | 966.1132
171 | 964.3156
172 | 962.5313
173 | 960.7968
174 | 958.8374
175 | 956.9742
176 | 955.1857
177 | 953.2175
178 | 951.3182
179 | 949.3654
180 | 947.4259
181 | 945.478
182 | 943.5418
183 | 941.5117
184 | 939.5311
185 | 937.4835
186 | 935.4845
187 | 933.4486
188 | 931.402
189 | 929.3492
190 | 927.3197
191 | 925.1963
192 | 923.1625
193 | 921.1421
194 | 919.1158
195 | 917.0507
196 | 914.9512
197 | 912.8562
198 | 910.7785
199 | 908.48
200 | 906.3697
201 | 904.176
202 | 901.9493
203 | 899.7274
204 | 897.5335
205 | 895.3208
206 | 893.0064
207 | 890.7014
208 | 888.4278
209 | 886.0884
210 | 883.7646
211 | 881.4646
212 | 879.1232
213 | 876.6449
214 | 874.252
215 | 871.8138
216 | 869.4052
217 | 866.9938
218 | 864.5876
219 | 862.0616
220 | 859.4215
221 | 856.9076
222 | 854.3462
223 | 851.7647
224 | 849.1838
225 | 846.6034
226 | 843.786
227 | 841.1016
228 | 838.3235
229 | 835.5388
230 | 832.7617
231 | 829.964
232 | 826.924
233 | 823.9361
234 | 820.9291
235 | 817.8751
236 | 814.8014
237 | 811.53
238 | 808.2321
239 | 804.9092
240 | 801.5158
241 | 798.0596
242 | 794.4962
243 | 790.6908
244 | 786.9148
245 | 783.0309
246 | 779.0854
247 | 774.9627
248 | 770.6341
249 | 766.1772
250 | 761.6338
251 | 756.9795
252 | 751.9844
253 | 746.9135
254 | 741.6396
255 | 736.2738
256 | 730.6061
257 | 724.6115
258 | 718.5092
259 | 712.1771
260 | 705.5295
261 | 698.5409
262 | 691.3947
263 | 684.088
264 | 676.3941
265 | 668.5836
266 | 660.5715
267 | 652.2399
268 | 643.6725
269 | 635.0131
270 | 626.2121
271 | 617.006
272 | 607.7849
273 | 598.4724
274 | 588.8449
275 | 579.1687
276 | 569.4033
277 | 559.1406
278 | 548.8872
279 | 538.4361
280 | 527.6516
281 | 516.8316
282 | 505.6528
283 | 494.3172
284 | 482.7923
285 | 470.9902
286 | 459.1088
287 | 446.9299
288 | 434.7696
289 | 422.4216
290 | 410.1716
291 | 397.7769
292 | 385.5529
293 | 373.2348
294 | 361.1267
295 | 349.008
296 | 337.1096
297 | 325.2069
298 | 313.5179
299 | 301.982
300 | 290.7115
301 | 279.7821
302 | 268.9863
303 | 258.5515
304 | 248.2867
305 | 238.3433
306 | 228.8511
307 | 219.4189
308 | 210.3258
309 | 201.6968
310 | 193.1254
311 | 184.869
312 | 177.0744
313 | 169.3507
314 | 161.9022
315 | 154.7129
316 | 147.879
317 | 141.1972
318 | 134.7583
319 | 128.612
320 | 122.6702
321 | 116.9321
322 | 111.4083
323 | 106.0993
324 | 101.0935
325 | 96.21302
326 | 91.53724
327 | 87.06833
328 | 82.87597
329 | 78.82719
330 | 74.95141
331 | 71.29281
332 | 67.80672
333 | 64.55329
334 | 61.55871
335 | 58.70959
336 | 56.09997
337 | 53.67237
338 | 51.43017
339 | 49.42085
340 | 47.55764
341 | 45.77573
342 | 44.17655
343 | 42.71905
344 | 41.37146
345 | 40.14434
346 | 39.07887
347 | 38.03554
348 | 37.08702
349 | 36.23071
350 | 35.48557
351 | 34.8461
352 | 34.272725
353 | 33.80499
354 | 33.35019
355 | 32.95174
356 | 32.55746
357 | 32.21254
358 | 31.94307
359 | 31.70016
360 | 31.52722
361 | 31.30355
362 | 31.08011
363 | 30.90041
364 | 30.69617
365 | 30.51989
366 | 30.36958
367 | 30.29236
368 | 30.17373
369 | 30.01852
370 | 29.87377
371 | 29.7331
372 | 29.61736
373 | 29.50045
374 | 29.43866
375 | 29.39814
376 | 29.28725
377 | 29.17959
378 | 29.07474
379 | 28.98187
380 | 28.89399
381 | 28.80199
382 | 28.78453
383 | 28.728475
384 | 28.650975
385 | 28.57456
386 | 28.47199
387 | 28.39959
388 | 28.32339
389 | 28.2752
390 | 28.25033
391 | 28.18011
392 | 28.12152
393 | 28.06183
394 | 27.99239
395 | 27.915525
396 | 27.861625
397 | 27.84141
398 | 27.81527
399 | 27.74195
400 | 27.68378
401 | 27.64876
402 | 27.59834
403 | 27.54427
404 | 27.49069
405 | 27.48077
406 | 27.441
407 | 27.37956
408 | 27.31798
409 | 27.29649
410 | 27.25306
411 | 27.20018
412 | 27.17407
413 | 27.1653
414 | 27.10296
415 | 27.05866
416 | 27.00016
417 | 26.96159
418 | 26.94458
419 | 26.9155
420 | 26.92175
421 | 26.89652
422 | 26.83082
423 | 26.78105
424 | 26.74756
425 | 26.70139
426 | 26.67767
427 | 26.65139
428 | 26.66549
429 | 26.6087
430 | 26.57019
431 | 26.51266
432 | 26.47079
433 | 26.43138
434 | 26.40051
435 | 26.40107
436 | 26.3877
437 | 26.35872
438 | 26.29313
439 | 26.25912
440 | 26.23491
441 | 26.178375
442 | 26.16541
443 | 26.18413
444 | 26.16594
445 | 26.13171
446 | 26.06971
447 | 26.03417
448 | 26.00028
449 | 25.97546
450 | 25.96087
451 | 25.97679
452 | 25.93906
453 | 25.91247
454 | 25.85728
455 | 25.81636
456 | 25.80061
457 | 25.75797
458 | 25.76805
459 | 25.76664
460 | 25.74429
461 | 25.70309
462 | 25.66574
463 | 25.6466
464 | 25.61847
465 | 25.6009
466 | 25.61881
467 | 25.59721
468 | 25.578275
469 | 25.52004
470 | 25.50817
471 | 25.46819
472 | 25.45966
473 | 25.45419
474 | 25.44984
475 | 25.42257
476 | 25.37406
477 | 25.353225
478 | 25.33953
479 | 25.31365
480 | 25.28545
481 | 25.3068
482 | 25.30676
483 | 25.25766
484 | 25.2166
485 | 25.20398
486 | 25.17816
487 | 25.15654
488 | 25.138675
489 | 25.1651
490 | 25.1364
491 | 25.11671
492 | 25.08037
493 | 25.06745
494 | 25.04111
495 | 25.00623
496 | 25.0123
497 | 25.019875
498 | 24.98418
499 | 24.92476
500 | 24.90977
501 | 24.87922
502 | 24.849775
503 | 24.82172
504 | 24.84874
505 | 24.84392
506 | 24.83004
507 | 24.77687
508 | 24.74943
509 | 24.74887
510 | 24.70826
511 | 24.71189
512 | 24.74733
513 | 24.70402
514 | 24.67484
515 | 24.63705
516 | 24.65366
517 | 24.59945
518 | 24.60399
519 | 24.57671
520 | 24.58736
521 | 24.549875
522 | 24.52421
523 | 24.51337
524 | 24.45806
525 | 24.424875
526 | 24.43756
527 | 24.46948
528 | 24.42068
529 | 24.37441
530 | 24.36184
531 | 24.340175
532 | 24.32049
533 | 24.29976
534 | 24.31521
535 | 24.30132
536 | 24.26682
537 | 24.2381
538 | 24.20344
539 | 24.19398
540 | 24.21488
541 | 24.15017
542 | 24.16646
543 | 24.16889
544 | 24.12556
545 | 24.10354
546 | 24.07702
547 | 24.05148
548 | 24.0561
549 | 24.07454
550 | 24.04964
551 | 24.03578
552 | 24.01533
553 | 23.98312
554 | 23.96015
555 | 23.94716
556 | 23.94463
557 | 23.9541
558 | 23.94733
559 | 23.93048
560 | 23.91087
561 | 23.901025
562 | 23.85274
563 | 23.85296
564 | 23.84294
565 | 23.85731
566 | 23.84479
567 | 23.82489
568 | 23.78063
569 | 23.755875
570 | 23.73608
571 | 23.70666
572 | 23.75811
573 | 23.72047
574 | 23.70543
575 | 23.70389
576 | 23.65527
577 | 23.66545
578 | 23.62303
579 | 23.61936
580 | 23.63306
581 | 23.63693
582 | 23.59747
583 | 23.57424
584 | 23.56013
585 | 23.5595
586 | 23.54162
587 | 23.5271
588 | 23.52301
589 | 23.51718
590 | 23.49516
591 | 23.452625
592 | 23.44828
593 | 23.435575
594 | 23.44958
595 | 23.44359
596 | 23.41895
597 | 23.40704
598 | 23.38489
599 | 23.38098
600 | 23.36886
601 | 23.35902
602 | 23.3831
603 | 23.36126