## Cycle
Cycle (N) | Capacity (mAh)
1 | 511.3084
2 | 1534.72
3 | 1534.445
4 | 1533.669
5 | 1532.969
6 | 1532.315
7 | 1531.667
8 | 1530.948
9 | 1530.147
10 | 1529.3216
11 | 1528.456
12 | 1527.505
13 | 1526.614
14 | 1525.63
15 | 1524.644
16 | 1524.0672
17 | 1522.993
18 | 1521.948
19 | 1520.954
20 | 1519.881
21 | 1518.696
22 | 1517.3888
23 | 1515.983
24 | 1514.386
25 | 1512.649
26 | 1510.679
27 | 1508.524
28 | 1506.177
29 | 1503.578
30 | 1500.842
31 | 1497.7648
32 | 1494.793
33 | 1491.115
34 | 1487.251
35 | 1483.887
36 | 1480.482
37 | 1475.873
38 | 1471.08
39 | 1466.139
40 | 1460.8072
41 | 1454.945
42 | 1447.4696
43 | 1439.928
44 | 1432.536
45 | 1424.667
46 | 1416.441
47 | 1407.403
48 | 1398.019
49 | 1388.703
50 | 1379.717
51 | 1371.037
52 | 1362.4624
53 | 1355.012
54 | 1347.928
55 | 1341.005
56 | 1335.061
57 | 1328.5856
58 | 1322.4128
59 | 1316.45
60 | 1311.09
61 | 1305.936
62 | 1300.561
63 | 1295.137
64 | 1289.596
65 | 1284.405
66 | 1279.3376
67 | 1274.3536
68 | 1269.396
69 | 1264.648
70 | 1259.959
71 | 1255.707
72 | 1251.451
73 | 1247.644
74 | 1243.769
75 | 1240.047
76 | 1236.274
77 | 1232.411
78 | 1228.571
79 | 1224.393
80 | 1220.588
81 | 1217.03
82 | 1213.916
83 | 1210.562
84 | 1207.62
85 | 1204.846
86 | 1201.939
87 | 1199.308
88 | 1196.558
89 | 1193.931
90 | 1191.3536
91 | 1188.756
92 | 1186.454
93 | 1184.028
94 | 1181.629
95 | 1179.367
96 | 1177.15
97 | 1174.895
98 | 1172.635
99 | 1170.434
100 | 1168.28
101 | 1166.253
102 | 1164.186
103 | 1162.168
104 | 1160.158
105 | 1158.153
106 | 1156.404
107 | 1154.527
108 | 1152.647
109 | 1150.844
110 | 1149.173
111 | 1147.384
112 | 1145.673
113 | 1143.9856
114 | 1142.29
115 | 1140.801
116 | 1139.214
117 | 1137.726
118 | 1136.16
119 | 1134.702
120 | 1133.202
121 | 1131.731
122 | 1130.301
123 | 1128.913
124 | 1127.643
125 | 1126.179
126 | 1124.963
127 | 1123.675
128 | 1122.392
129 | 1121.059
130 | 1119.749
131 | 1118.449
132 | 1117.027
133 | 1115.866
134 | 1114.56
135 | 1113.284
136 | 1112.186
137 | 1110.991
138 | 1109.696
139 | 1108.456
140 | 1107.246
141 | 1106.013
142 | 1104.856
143 | 1103.6
144 | 1102.391
145 | 1101.29
146 | 1100.163
147 | 1098.91
148 | 1097.692
149 | 1096.529
150 | 1095.438
151 | 1094.251
152 | 1093.076
153 | 1091.899
154 | 1090.951
155 | 1089.703
156 | 1088.52
157 | 1087.387
158 | 1086.299
159 | 1085.132
160 | 1083.982
161 | 1082.792
162 | 1081.8744
163 | 1080.587
164 | 1079.408
165 | 1078.199
166 | 1077.094
167 | 1075.893
168 | 1074.788
169 | 1073.656
170 | 1072.663
171 | 1071.377
172 | 1070.218
173 | 1068.993
174 | 1067.898
175 | 1066.85
176 | 1065.773
177 | 1064.844
178 | 1063.707
179 | 1062.522
180 | 1061.307
181 | 1060.172
182 | 1058.966
183 | 1057.726
184 | 1056.634
185 | 1055.332
186 | 1054.103
187 | 1052.951
188 | 1051.705
189 | 1050.469
190 | 1049.442
191 | 1048.0808
192 | 1046.801
193 | 1045.5824
194 | 1044.326
195 | 1043.021
196 | 1041.832
197 | 1040.474
198 | 1039.169
199 | 1037.839
200 | 1036.451
201 | 1035.243
202 | 1033.851
203 | 1032.388
204 | 1030.9752
205 | 1029.628
206 | 1028.274
207 | 1026.884
208 | 1025.353
209 | 1023.853
210 | 1022.404
211 | 1021.013
212 | 1019.511
213 | 1017.846
214 | 1016.364
215 | 1014.804
216 | 1013.305
217 | 1011.617
218 | 1009.946
219 | 1008.322
220 | 1006.78
221 | 1005.0568
222 | 1003.426
223 | 1001.646
224 | 1000.039
225 | 998.1736
226 | 996.3773
227 | 994.6606
228 | 992.7924
229 | 990.9573
230 | 989.0832
231 | 987.2242
232 | 985.325
233 | 983.5169
234 | 981.5032
235 | 979.5808
236 | 977.8846
237 | 975.7886
238 | 973.8044
239 | 971.8293
240 | 969.7247
241 | 967.6743
242 | 965.4941
243 | 963.4075
244 | 961.1436
245 | 958.9507
246 | 956.8251
247 | 954.5334
248 | 952.3465
249 | 950.1457
250 | 947.9444
251 | 945.6732
252 | 943.3636
253 | 941.07
254 | 938.7681
255 | 936.4418
256 | 934.0614
257 | 931.7026
258 | 929.2516
259 | 926.7666
260 | 924.2836
261 | 921.7297
262 | 919.1946
263 | 916.5749
264 | 913.8812
265 | 911.244
266 | 908.5861
267 | 905.8498
268 | 903.0928
269 | 900.2746
270 | 897.4277
271 | 894.5704
272 | 891.6865
273 | 888.7529
274 | 885.7883
275 | 882.818
276 | 879.8236
277 | 876.7713
278 | 873.7033
279 | 870.5252
280 | 867.3428
281 | 864.1493
282 | 860.9418
283 | 857.7
284 | 854.4064
285 | 851.0986
286 | 847.7522
287 | 844.343
288 | 840.8435
289 | 837.3696
290 | 833.8836
291 | 830.3004
292 | 826.6641
293 | 822.9843
294 | 819.2301
295 | 815.3994
296 | 811.504
297 | 807.5043
298 | 803.4941
299 | 799.396
300 | 795.285
301 | 791.1255
302 | 786.7747
303 | 782.5205
304 | 778.2202
305 | 773.978
306 | 769.6792
307 | 765.3449
308 | 761.0009
309 | 756.558
310 | 752.1908
311 | 747.7684
312 | 743.3088
313 | 738.8421
314 | 734.3173
315 | 729.8172
316 | 725.3143
317 | 720.7887
318 | 716.2015
319 | 711.5358
320 | 706.8523
321 | 702.208
322 | 697.4694
323 | 692.6908
324 | 687.8896
325 | 683.0764
326 | 678.2011
327 | 673.3283
328 | 668.3922
329 | 663.378
330 | 658.431
331 | 653.4378
332 | 648.3345
333 | 643.2315
334 | 638.1405
335 | 633.0458
336 | 627.8021
337 | 622.576
338 | 617.398
339 | 612.1692
340 | 606.8683
341 | 601.6424
342 | 596.3588
343 | 591.0437
344 | 585.6318
345 | 580.2456
346 | 574.834
347 | 569.3254
348 | 563.7854
349 | 558.2231
350 | 552.6118
351 | 546.8229
352 | 541.0479
353 | 535.2244
354 | 529.2472
355 | 523.2376
356 | 517.1599
357 | 510.955
358 | 504.7358
359 | 498.446
360 | 492.0174
361 | 485.6117
362 | 479.075
363 | 472.487
364 | 465.8477
365 | 459.1222
366 | 452.2874
367 | 445.47
368 | 438.4998
369 | 431.4957
370 | 424.3982
371 | 417.1877
372 | 410.014
373 | 402.6531
374 | 395.3116
375 | 387.8574
376 | 380.3681
377 | 372.8123
378 | 365.1838
379 | 357.5522
380 | 349.7973
381 | 342.0306
382 | 334.1463
383 | 326.2662
384 | 318.2483
385 | 310.2481
386 | 302.1275
387 | 294.0084
388 | 285.7632
389 | 277.5009
390 | 269.1438
391 | 260.7595
392 | 252.3662
393 | 243.883
394 | 235.4011
395 | 226.94
396 | 218.4919
397 | 210.0644
398 | 201.6644
399 | 193.3621
400 | 185.1197
401 | 176.9571
402 | 168.9178
403 | 160.9673
404 | 153.2045
405 | 145.5579
406 | 138.096
407 | 130.7964
408 | 123.7459
409 | 116.8965
410 | 110.251
411 | 103.8341
412 | 97.60387
413 | 91.55523
414 | 85.72069
415 | 80.10303
416 | 74.64338
417 | 69.37094
418 | 64.32326
419 | 59.52025
420 | 54.97574
421 | 50.73696
422 | 46.84414
423 | 43.35701
424 | 40.27059
425 | 37.63046
426 | 35.45749
427 | 33.64105
428 | 32.19101
429 | 31.06473
430 | 30.15161
431 | 29.433325
432 | 28.84542
433 | 28.38027
434 | 27.99609
435 | 27.68382
436 | 27.41817
437 | 27.16458
438 | 26.94641
439 | 26.75543
440 | 26.587775
441 | 26.44151
442 | 26.27871
443 | 26.14376
444 | 26.02839
445 | 25.90126
446 | 25.78361
447 | 25.72163
448 | 25.60877
449 | 25.52091
450 | 25.43785
451 | 25.33248
452 | 25.24624
453 | 25.19491
454 | 25.1265
455 | 25.05032
456 | 24.97835
457 | 24.92727
458 | 24.86584
459 | 24.79513
460 | 24.74526
461 | 24.68991
462 | 24.62221
463 | 24.56104
464 | 24.50447
465 | 24.46469
466 | 24.424325
467 | 24.38261
468 | 24.32652
469 | 24.29414
470 | 24.24462
471 | 24.19784
472 | 24.16791
473 | 24.15412
474 | 24.117375
475 | 24.08541
476 | 24.02912
477 | 23.99425
478 | 23.95881
479 | 23.9292
480 | 23.89728
481 | 23.86321
482 | 23.81598
483 | 23.77993
484 | 23.75133
485 | 23.71646
486 | 23.70094
487 | 23.66961
488 | 23.65452
489 | 23.62097
490 | 23.58816
491 | 23.55957
492 | 23.53929
493 | 23.49275
494 | 23.45996
495 | 23.45301
496 | 23.43944
497 | 23.41119
498 | 23.3829
499 | 23.34603
500 | 23.32497
501 | 23.27813
502 | 23.25609
503 | 23.23308
504 | 23.194875
505 | 23.19992
506 | 23.18104
507 | 23.15108
508 | 23.1353
509 | 23.11012
510 | 23.07946
511 | 23.05332
512 | 23.06703
513 | 23.04861
514 | 22.9994
515 | 22.99041
516 | 22.98378
517 | 22.94701
518 | 22.96763
519 | 22.94682
520 | 22.91131
521 | 22.89579
522 | 22.87163
523 | 22.83368
524 | 22.83443
525 | 22.81648
526 | 22.78015
527 | 22.7432
528 | 22.72922
529 | 22.71206
530 | 22.69546
531 | 22.66247
532 | 22.64496
533 | 22.63707
534 | 22.61739
535 | 22.60278
536 | 22.57419
537 | 22.57465
538 | 22.54994
539 | 22.53572