## Cycle
Cycle (N) | Capacity (mAh)
1 | 512.7353
2 | 1500.979
3 | 1500.496
4 | 1499.877
5 | 1499.095
6 | 1498.253
7 | 1497.334
8 | 1496.402
9 | 1495.414
10 | 1494.42
11 | 1493.362
12 | 1492.2416
13 | 1491.078
14 | 1489.839
15 | 1488.517
16 | 1487.622
17 | 1486.147
18 | 1484.465
19 | 1482.516
20 | 1480.23
21 | 1477.545
22 | 1474.478
23 | 1470.994
24 | 1467.095
25 | 1462.8576
26 | 1458.258
27 | 1453.271
28 | 1447.938
29 | 1442.132
30 | 1438.337
31 | 1437.041
32 | 1430.604
33 | 1419.546
34 | 1408.2768
35 | 1396.294
36 | 1384.239
37 | 1371.431
38 | 1358.048
39 | 1344.619
40 | 1332.072
41 | 1320.868
42 | 1309.934
43 | 1299.538
44 | 1289.024
45 | 1278.527
46 | 1268.1632
47 | 1257.903
48 | 1247.769
49 | 1238.1344
50 | 1228.952
51 | 1220.206
52 | 1211.382
53 | 1202.648
54 | 1193.655
55 | 1185.287
56 | 1177.182
57 | 1169.419
58 | 1161.621
59 | 1153.728
60 | 1146.035
61 | 1138.365
62 | 1130.965
63 | 1123.542
64 | 1116.416
65 | 1109.9392
66 | 1103.53
67 | 1097.366
68 | 1091.58
69 | 1085.897
70 | 1080.365
71 | 1075.118
72 | 1070.042
73 | 1065.189
74 | 1060.332
75 | 1055.901
76 | 1051.089
77 | 1046.545
78 | 1042.372
79 | 1037.9832
80 | 1033.888
81 | 1030.06
82 | 1025.839
83 | 1021.92
84 | 1018.241
85 | 1014.804
86 | 1011.187
87 | 1007.724
88 | 1004.272
89 | 1000.948
90 | 997.8307
91 | 994.5462
92 | 991.5668
93 | 988.4785
94 | 985.4931
95 | 982.6844
96 | 980.1326
97 | 977.4434
98 | 974.8031
99 | 972.3654
100 | 969.9706
101 | 967.7554
102 | 965.7027
103 | 963.3357
104 | 961.351
105 | 959.4775
106 | 957.662
107 | 956.0348
108 | 954.3428
109 | 952.5324
110 | 950.9325
111 | 949.4534
112 | 948.0627
113 | 946.7564
114 | 945.1567
115 | 943.7831
116 | 942.5751
117 | 941.3616
118 | 940.1956
119 | 938.9735
120 | 937.6167
121 | 936.4516
122 | 935.3884
123 | 934.2699
124 | 933.1643
125 | 931.9564
126 | 930.8243
127 | 929.7862
128 | 928.7364
129 | 927.5414
130 | 926.5208
131 | 925.2744
132 | 924.1826
133 | 923.127
134 | 921.9586
135 | 920.9495
136 | 919.7874
137 | 918.7103
138 | 917.6868
139 | 916.5287
140 | 915.436
141 | 914.423
142 | 913.2559
143 | 912.1513
144 | 910.9351
145 | 909.825
146 | 908.7866
147 | 907.5755
148 | 906.3972
149 | 905.1892
150 | 903.9852
151 | 902.7894
152 | 901.5758
153 | 900.1242
154 | 898.8186
155 | 897.5491
156 | 896.2388
157 | 895.0366
158 | 893.4278
159 | 892.0412
160 | 890.5711
161 | 889.1669
162 | 887.8107
163 | 886.2203
164 | 884.562
165 | 883.0546
166 | 881.5235
167 | 880.0615
168 | 878.4844
169 | 876.7348
170 | 875.0684
171 | 873.5196
172 | 871.8642
173 | 870.3125
174 | 868.5259
175 | 866.8504
176 | 865.2519
177 | 863.4937
178 | 861.858
179 | 860.0054
180 | 858.1836
181 | 856.4369
182 | 854.581
183 | 852.8516
184 | 851.0416
185 | 849.2401
186 | 847.302
187 | 845.4732
188 | 843.7578
189 | 841.8498
190 | 839.8808
191 | 837.8988
192 | 835.9845
193 | 834.1041
194 | 832.1375
195 | 830.0616
196 | 828.1342
197 | 826.198
198 | 824.5016
199 | 822.2541
200 | 820.1798
201 | 818.1633
202 | 816.2509
203 | 814.1829
204 | 811.9926
205 | 809.9351
206 | 808.203
207 | 806.2515
208 | 804.1907
209 | 802.1349
210 | 800.2474
211 | 798.298
212 | 796.416
213 | 794.1195
214 | 792.0506
215 | 789.8772
216 | 787.8078
217 | 785.4071
218 | 783.0944
219 | 780.7185
220 | 778.5751
221 | 776.3018
222 | 774.0366
223 | 771.7539
224 | 769.6129
225 | 767.424
226 | 764.8785
227 | 762.5957
228 | 760.2982
229 | 758.0256
230 | 755.3533
231 | 752.9521
232 | 750.6137
233 | 748.0268
234 | 745.1656
235 | 742.576
236 | 740.0781
237 | 737.2366
238 | 734.3414
239 | 731.676
240 | 728.9634
241 | 725.9568
242 | 723.0031
243 | 719.9936
244 | 717.0457
245 | 713.7735
246 | 710.6621
247 | 707.4699
248 | 704.2323
249 | 700.7399
250 | 697.2154
251 | 693.8962
252 | 690.2783
253 | 686.5385
254 | 683.0513
255 | 679.287
256 | 675.2183
257 | 671.3509
258 | 667.5008
259 | 663.1564
260 | 659.2282
261 | 655.2572
262 | 650.7558
263 | 646.4383
264 | 642.1181
265 | 637.4218
266 | 633.0117
267 | 628.5115
268 | 623.5958
269 | 618.7937
270 | 614.0072
271 | 608.8368
272 | 603.8255
273 | 598.6553
274 | 593.1137
275 | 587.7158
276 | 582.1304
277 | 576.2847
278 | 570.6351
279 | 564.5523
280 | 558.318
281 | 552.1664
282 | 545.4945
283 | 539.1709
284 | 532.1447
285 | 525.3222
286 | 518.1798
287 | 510.692
288 | 503.1735
289 | 495.0769
290 | 487.3666
291 | 479.0258
292 | 470.9274
293 | 462.1125
294 | 453.7074
295 | 444.7779
296 | 435.7298
297 | 426.2215
298 | 416.8466
299 | 407.242
300 | 73.19763
301 | 0.3084944
302 | 0.2530722
303 | 0.2567972
304 | 0.2195222
305 | 0.2253194
306 | 0.187675
307 | 0.1234278
308 | 0.06567222
309 | 0.060875
310 | 0.04056111
311 | 0.033175
312 | 0.02862778
313 | 0.02413889
314 | 0.01950278
315 | 0.01961389
316 | 0.01725833
317 | 0.01960278
318 | 0.01516944
319 | 0.01288889
320 | 0.01509167
321 | 0.01296944
322 | 0.008511111
323 | 0.008633333
324 | 0.01075556
325 | 0.0107
326 | 0.01076667
327 | 0.006444444
328 | 0.004344444
329 | 0.008533333
330 | 0.0043
331 | 0.0043
332 | 0.004288889
333 | 0.006422222
334 | 0.004355556
335 | 0.0085
336 | 0.006444444
337 | 0.008522222
338 | 0.004333333
339 | 0.004311111
340 | 0.004255556
341 | 0.004355556
342 | 0.006411111
343 | 0.0063
344 | 0.004233333
345 | 0.004188889
346 | 0.004108333
347 | 0.004097222
348 | 0.004133333
349 | 0.004122222
350 | 0.004188889
351 | 0.004122222
352 | 0.004133333
353 | 0.004188889
354 | 0.004222222
355 | 0.004130556
356 | 0.004041667
357 | 0.004152778
358 | 0.004166667
359 | 0.006266667
360 | 0.004111111
361 | 0.004144444
362 | 0.004188889
363 | 0.004222222
364 | 0.004155556
365 | 0.004086111
366 | 0.004130556
367 | 0.004086111
368 | 0.002055556
369 | 0.004075
370 | 0.004108333
371 | 0.002019444
372 | 0.002008333
373 | 0.002066667
374 | 0.004144444
375 | 0.004097222
376 | 0.004177778
377 | 0.004008333
378 | 0.002066667
379 | 0.002044444
380 | 0.004097222