## Cycle
Cycle (N) | Capacity (mAh)
1 | 480.646
2 | 1478.301
3 | 1475.366
4 | 1472.108
5 | 1468.684
6 | 1465.221
7 | 1461.634
8 | 1458.072
9 | 1454.438
10 | 1450.596
11 | 1446.703
12 | 1442.4568
13 | 1438.0064
14 | 1433.335
15 | 1428.797
16 | 1424.2096
17 | 1419.571
18 | 1415.145
19 | 1410.3592
20 | 1405.6128
21 | 1400.837
22 | 1396.059
23 | 1391.315
24 | 1386.692
25 | 1381.872
26 | 1377.179
27 | 1372.633
28 | 1367.753
29 | 1363.213
30 | 1358.603
31 | 1353.803
32 | 1348.918
33 | 1344.016
34 | 1338.925
35 | 1333.982
36 | 1328.951
37 | 1323.851
38 | 1318.728
39 | 1313.529
40 | 1308.357
41 | 1303.078
42 | 1297.862
43 | 1292.453
44 | 1287.183
45 | 1281.541
46 | 1276.005
47 | 1270.126
48 | 1264.356
49 | 1258.2904
50 | 1252.2608
51 | 1245.98
52 | 1239.711
53 | 1233.145
54 | 1226.5936
55 | 1219.791
56 | 1213.104
57 | 1206.5336
58 | 1200.442
59 | 1194.6992
60 | 1188.975
61 | 1183.828
62 | 1179.1792
63 | 1174.137
64 | 1168.771
65 | 1163.4096
66 | 1157.676
67 | 1151.692
68 | 1145.546
69 | 1139.0592
70 | 1132.554
71 | 1125.5872
72 | 1118.499
73 | 1110.9152
74 | 1103.297
75 | 1095.088
76 | 1086.7864
77 | 1077.92
78 | 1069.08
79 | 1059.386
80 | 1049.867
81 | 1039.744
82 | 1029.535
83 | 1019.204
84 | 1008.868
85 | 998.4847
86 | 988.0446
87 | 977.4245
88 | 966.6138
89 | 957.402
90 | 947.5289
91 | 937.5145
92 | 927.6228
93 | 917.5091
94 | 907.5348
95 | 897.1455
96 | 886.8942
97 | 876.5122
98 | 865.7844
99 | 855.5252
100 | 844.3724
101 | 833.2783
102 | 822.1435
103 | 810.7297
104 | 799.6465
105 | 787.8697
106 | 775.8312
107 | 764.4544
108 | 752.4399
109 | 739.913
110 | 727.9956
111 | 616.2617