## Cycle
Cycle (N) | Capacity (mAh)
1 | 481.6831
2 | 1468.128
3 | 1466.5824
4 | 1464.773
5 | 1462.686
6 | 1460.281
7 | 1457.722
8 | 1455.068
9 | 1452.211
10 | 1449.292
11 | 1446.1864
12 | 1443.044
13 | 1439.678
14 | 1436.272
15 | 1432.821
16 | 1429.397
17 | 1425.889
18 | 1422.3264
19 | 1418.724
20 | 1415.147
21 | 1411.545
22 | 1407.9832
23 | 1404.441
24 | 1400.84
25 | 1397.227
26 | 1393.5632
27 | 1390.002
28 | 1386.421
29 | 1382.878
30 | 1379.246
31 | 1375.58
32 | 1371.907
33 | 1368.21
34 | 1364.405
35 | 1360.578
36 | 1356.6328
37 | 1352.64
38 | 1348.637
39 | 1344.624
40 | 1340.576
41 | 1336.452
42 | 1332.2944
43 | 1328.146
44 | 1323.934
45 | 1319.712
46 | 1315.322
47 | 1310.922
48 | 1306.4728
49 | 1301.885
50 | 1297.171
51 | 1292.402
52 | 1287.5
53 | 1282.485
54 | 1277.381
55 | 1272.057
56 | 1266.395
57 | 1260.512
58 | 1254.675
59 | 1248.649
60 | 1242.58
61 | 1236.472
62 | 1230.356
63 | 1224.113
64 | 1218.179
65 | 1212.109
66 | 1206.162
67 | 1199.782
68 | 1193.515
69 | 1187.424
70 | 1181.412
71 | 1175.413