## Cycle
Cycle (N) | Capacity (mAh)
1 | 453.6896
2 | 1421.854
3 | 1419.561
4 | 1417.164
5 | 1414.685
6 | 1412.041
7 | 1409.206
8 | 1406.265
9 | 1403.29
10 | 1400.316
11 | 1397.357
12 | 1394.398
13 | 1391.468
14 | 1388.583
15 | 1385.7824
16 | 1382.913
17 | 1380.052
18 | 1377.375
19 | 1374.454
20 | 1371.701
21 | 1368.941
22 | 1366.207
23 | 1363.4896
24 | 1360.72
25 | 1357.993
26 | 1355.379
27 | 1352.528
28 | 1349.661
29 | 1346.805
30 | 1344.136
31 | 1341.1808
32 | 1338.1608
33 | 1335.043
34 | 1331.832
35 | 1328.6
36 | 1325.337
37 | 1322.045
38 | 1318.687
39 | 1315.361
40 | 1311.954
41 | 1308.639
42 | 1305.153
43 | 1301.68
44 | 1298.165
45 | 1294.573
46 | 1290.926
47 | 1287.175
48 | 1283.372
49 | 1279.41
50 | 1275.398
51 | 1271.267
52 | 1267.226
53 | 1263.018
54 | 1258.764
55 | 1254.4144
56 | 1250.059
57 | 1245.6128
58 | 1241.111
59 | 1236.692
60 | 1232.189
61 | 1227.595
62 | 1223.189
63 | 1218.785
64 | 1214.516
65 | 1210.227
66 | 1205.93
67 | 1201.299
68 | 1196.8696
69 | 1192.594
70 | 1188.399
71 | 1184.592
72 | 1180.614
73 | 1176.993
74 | 1173.064
75 | 1169.198
76 | 1165.2864
77 | 1161.346
78 | 1157.2632
79 | 1153.089
80 | 1148.89
81 | 1144.631
82 | 1140.3296
83 | 1135.9248
84 | 1131.4744
85 | 1127.007
86 | 1122.515
87 | 1117.947
88 | 1113.2416
89 | 1108.478
90 | 1103.582
91 | 1098.585
92 | 1093.421
93 | 1088.269
94 | 1083.094
95 | 1077.8936
96 | 1072.716
97 | 1067.467
98 | 1062.068
99 | 1056.53
100 | 1050.931
101 | 1045.362
102 | 1039.854
103 | 1034.177
104 | 1028.409
105 | 1022.441
106 | 1016.578
107 | 1010.515
108 | 1004.378
109 | 414.4466