## Cycle
Cycle (N) | Capacity (mAh)
1 | 456.8028
2 | 1461.084
3 | 1459.045
4 | 1455.487
5 | 1451.432
6 | 1446.56
7 | 1441.123
8 | 1435.3664
9 | 1429.548
10 | 1423.73
11 | 1418.125
12 | 1412.679
13 | 1407.31
14 | 1402.133
15 | 1396.8264
16 | 1391.621
17 | 1386.411
18 | 1381.371
19 | 1376.378
20 | 1371.408
21 | 1366.491
22 | 1361.729
23 | 1356.896
24 | 1352.008
25 | 1347.117
26 | 1342.261
27 | 1337.392
28 | 1332.562
29 | 1327.751
30 | 1322.878
31 | 1318.013
32 | 1313.248
33 | 1308.307
34 | 1303.535
35 | 1298.771
36 | 1293.982
37 | 1289.195
38 | 1284.364
39 | 1279.514
40 | 1274.578
41 | 1269.6904
42 | 1264.6224
43 | 1259.452
44 | 1254.204
45 | 1249.071
46 | 1244.587
47 | 1239.796
48 | 1234.827
49 | 1229.75
50 | 1224.532
51 | 1219.422
52 | 1214.319
53 | 1209.064
54 | 1203.7792
55 | 1198.562
56 | 1193.416
57 | 1188.2
58 | 1182.951
59 | 1177.567
60 | 1172.114
61 | 1166.724
62 | 1161.346
63 | 1156.059
64 | 1150.565
65 | 1144.8976
66 | 1139.253
67 | 1133.596
68 | 1127.784
69 | 1121.623
70 | 1115.227
71 | 1108.6256
72 | 1101.835
73 | 1095.118
74 | 1088.095
75 | 1080.7936
76 | 1073.32
77 | 1065.628
78 | 1057.694
79 | 1049.597
80 | 1041.335
81 | 1032.8528
82 | 1024.3168
83 | 1015.785
84 | 1007.193
85 | 998.4939
86 | 989.6847
87 | 980.6739
88 | 971.5332
89 | 962.1012
90 | 952.5045
91 | 942.7644
92 | 932.8025
93 | 922.6843
94 | 912.315
95 | 901.8533
96 | 891.1982
97 | 880.1881
98 | 868.8603
99 | 857.2854
100 | 845.5666
101 | 833.6802
102 | 821.649
103 | 809.4212
104 | 796.8244
105 | 783.7709
106 | 770.2661
107 | 756.2599
108 | 741.9785
109 | 727.4182
110 | 712.4896
111 | 697.3658
112 | 681.9456
113 | 343.3406