## Cycle
Cycle (N) | Capacity (mAh)
1 | 480.7604
2 | 1466.199
3 | 1465.23
4 | 1463.866
5 | 1462.077
6 | 1460.352
7 | 1458.619
8 | 1456.667
9 | 1454.605
10 | 1452.522
11 | 1450.509
12 | 1448.072
13 | 1445.847
14 | 1443.368
15 | 1441.136
16 | 1438.696
17 | 1436.348
18 | 1433.916
19 | 1431.544
20 | 1429.07
21 | 1426.609
22 | 1424.227
23 | 1421.842
24 | 1419.479
25 | 1417.075
26 | 1414.686
27 | 1412.354
28 | 1410.061
29 | 1407.708
30 | 1405.331
31 | 1403.013
32 | 1400.77
33 | 1398.191
34 | 1395.987
35 | 1393.667
36 | 1391.192
37 | 1388.692
38 | 1386.152
39 | 1383.536
40 | 1380.779
41 | 1378.062
42 | 1375.454
43 | 1372.66
44 | 1369.911
45 | 1367.257
46 | 1364.544
47 | 1361.817
48 | 1359.044
49 | 1356.188
50 | 1353.387
51 | 1350.549
52 | 1347.739
53 | 1344.786
54 | 1341.7968
55 | 1338.651
56 | 1335.46
57 | 1332.274
58 | 1329.002
59 | 1325.6168
60 | 1322.1592
61 | 1318.686
62 | 1315.127
63 | 1311.435
64 | 1307.681
65 | 1303.677
66 | 1299.702
67 | 1295.674
68 | 1291.513
69 | 1287.115
70 | 1016.388