## Cycle
Cycle (N) | Capacity (mAh)
1 | 481.0128
2 | 1487.253
3 | 1485.237
4 | 1481.826
5 | 1478.2568
6 | 1474.718
7 | 1470.866
8 | 1466.6696
9 | 1462.276
10 | 1457.669
11 | 1452.958
12 | 1448.209
13 | 1443.434
14 | 1438.662
15 | 1434.031
16 | 1429.33
17 | 1424.728
18 | 1420.153
19 | 1415.6208
20 | 1411.126
21 | 1406.675
22 | 1402.206
23 | 1397.798
24 | 1393.364
25 | 1388.964
26 | 1384.6208
27 | 1380.2
28 | 1375.829
29 | 1371.342
30 | 1366.782
31 | 1362.112
32 | 1357.4008
33 | 1352.554
34 | 1347.649
35 | 1342.615
36 | 1337.493
37 | 1332.313
38 | 1327.088
39 | 1321.745
40 | 1316.282
41 | 1310.743
42 | 1305.116
43 | 1299.3456
44 | 1293.526
45 | 1287.474
46 | 1281.3
47 | 1274.918
48 | 1268.325
49 | 1261.52
50 | 1254.529
51 | 1247.32
52 | 1239.925
53 | 1232.332
54 | 1224.575
55 | 1216.504
56 | 1208.146
57 | 1199.639
58 | 1191.02
59 | 1182.105
60 | 1173.158
61 | 1163.902
62 | 1154.39
63 | 1144.777
64 | 1135.178
65 | 1125.304
66 | 1115.426
67 | 1105.6328