## Cycle
Cycle (N) | Capacity (mAh)
1 | 482.0501
2 | 1472.093
3 | 1470.606
4 | 1468.576
5 | 1466.118
6 | 1463.513
7 | 1460.887
8 | 1458.305
9 | 1455.532
10 | 1452.559
11 | 1449.284
12 | 1445.97
13 | 1442.665
14 | 1439.267
15 | 1435.839
16 | 1432.341
17 | 1428.851
18 | 1425.162
19 | 1421.587
20 | 1418.102
21 | 1414.555
22 | 1411.104
23 | 1407.576
24 | 1404.12
25 | 1400.627
26 | 1397.235
27 | 1393.657
28 | 1390.155
29 | 1386.718
30 | 1383.163
31 | 1379.679
32 | 1376.127
33 | 1372.597
34 | 1368.9728
35 | 1365.312
36 | 1361.45
37 | 1357.615
38 | 1353.678
39 | 1349.815
40 | 1345.883
41 | 1341.984
42 | 1338.016
43 | 1333.921
44 | 1329.809
45 | 1325.564
46 | 1321.373
47 | 1317.081
48 | 1312.689
49 | 1308.171
50 | 1303.672
51 | 1299.1136
52 | 1294.636
53 | 1289.954
54 | 1285.335
55 | 1280.599
56 | 1275.72
57 | 1270.666
58 | 1265.696
59 | 1260.401
60 | 1255.039
61 | 1249.519
62 | 1243.829
63 | 1237.895
64 | 1231.812
65 | 1225.31
66 | 1218.753
67 | 1211.604
68 | 1204.679
69 | 1197.241
70 | 1189.711
71 | 1181.741