## Cycle
Cycle (N) | Capacity (mAh)
1 | 481.309
2 | 1475.008
3 | 1471.79
4 | 1467.622
5 | 1463.754
6 | 1459.763
7 | 1455.788
8 | 1451.5
9 | 1447.032
10 | 1442.447
11 | 1437.525
12 | 1432.413
13 | 1427.1224
14 | 1421.76
15 | 1416.288
16 | 1410.929
17 | 1405.588
18 | 1400.326
19 | 1394.59
20 | 1389.095
21 | 1383.628
22 | 1378.221
23 | 1372.619
24 | 1367.213
25 | 1361.724
26 | 1356.152
27 | 1350.736
28 | 1345.219
29 | 1339.9104
30 | 1334.324
31 | 1329.038
32 | 1323.355
33 | 1317.616
34 | 1311.599
35 | 1305.3328
36 | 1299.037
37 | 1292.816
38 | 1286.464
39 | 1280.27
40 | 1273.7792
41 | 1267.335
42 | 1260.695
43 | 1253.924
44 | 1247.28
45 | 1240.323
46 | 1233.25
47 | 1226.037
48 | 1218.499
49 | 1211.055
50 | 1203.57
51 | 1195.967
52 | 1188.159
53 | 1180.592
54 | 1172.5528
55 | 1163.8824
56 | 1155.518
57 | 1147.417
58 | 1138.873
59 | 1130.379
60 | 1122.108
61 | 1114.313
62 | 1106.591
63 | 1098.84
64 | 1091.2032
65 | 1083.762
66 | 1075.954
67 | 1068.542
68 | 1060.423
69 | 1052.1744
70 | 1043.939
71 | 1035.531
72 | 1027.031
73 | 1018.2168
74 | 1009.643
75 | 1000.307
76 | 991.0404
77 | 981.0744
78 | 970.8072
79 | 959.7313
80 | 948.6202
81 | 937.4267
82 | 926.643
83 | 915.0277
84 | 902.8935
85 | 891.2192
86 | 878.8307
87 | 866.6646
88 | 854.6722
89 | 841.9748
90 | 828.9936
91 | 816.0499
92 | 802.6201
93 | 789.4507
94 | 776.2311
95 | 762.9284
96 | 749.476
97 | 736.4828
98 | 722.7347
99 | 705.3468