## Cycle
Cycle (N) | Capacity (mAh)
1 | 472.4333
2 | 1478.583
3 | 1476.051
4 | 1472.717
5 | 1469.361
6 | 1465.923
7 | 1462.414
8 | 1458.54
9 | 1454.504
10 | 1450.095
11 | 1445.691
12 | 1441.175
13 | 1436.756
14 | 1432.304
15 | 1427.636
16 | 1423.077
17 | 1418.606
18 | 1414.095
19 | 1409.61
20 | 1405.101
21 | 1400.726
22 | 1396.298
23 | 1391.998
24 | 1387.631
25 | 1383.237
26 | 1378.8528
27 | 1374.412
28 | 1370.089
29 | 1365.773
30 | 1361.376
31 | 1356.8432
32 | 1352.311
33 | 1347.733
34 | 1342.914
35 | 1338.251
36 | 1333.461
37 | 1328.834
38 | 1324.142
39 | 1319.55
40 | 1314.83
41 | 1310.108
42 | 1305.278
43 | 1300.331
44 | 1295.375
45 | 1290.1792
46 | 1285.068
47 | 1279.495
48 | 1274.156
49 | 1268.695
50 | 1263.017
51 | 1257.359
52 | 1251.674
53 | 1245.799
54 | 1239.855
55 | 1233.856
56 | 1227.593
57 | 1222.033
58 | 1215.816
59 | 1209.772
60 | 1203.22
61 | 1196.863
62 | 1190.274
63 | 1183.551
64 | 1176.704
65 | 1169.837
66 | 1162.855
67 | 1155.8544
68 | 1148.759
69 | 1141.762
70 | 1134.576
71 | 1127.208
72 | 1119.879
73 | 1112.231
74 | 1104.181
75 | 1096.347
76 | 1088.177
77 | 1080.2416
78 | 1071.295
79 | 1062.763
80 | 1053.9584
81 | 1045.206
82 | 1036.214
83 | 1027.181
84 | 1017.766
85 | 1008.303
86 | 998.7989
87 | 988.4686
88 | 961.9537