## Cycle
Cycle (N) | Capacity (mAh)
1 | 479.8155
2 | 1465.246
3 | 1462.325
4 | 1457.599
5 | 1452.177
6 | 1445.955
7 | 1438.873
8 | 1430.977
9 | 1422.626
10 | 1414.1232
11 | 1405.723
12 | 1397.556
13 | 1389.56
14 | 1381.605
15 | 1373.737
16 | 1365.912
17 | 1358.004
18 | 1350.22
19 | 1342.374
20 | 1334.686
21 | 1326.985
22 | 1319.314
23 | 1311.479
24 | 1303.669
25 | 1295.605
26 | 1287.588
27 | 1279.467
28 | 1271.229
29 | 1263.072
30 | 1254.739
31 | 1246.45
32 | 1238.189
33 | 1229.752
34 | 1221.193
35 | 1212.535
36 | 1203.636
37 | 1194.705
38 | 1185.422
39 | 1176.102
40 | 1166.3936
41 | 1156.735
42 | 1146.541
43 | 1136.288
44 | 1125.512
45 | 1114.655
46 | 1103.833
47 | 1093.019
48 | 1082.293
49 | 1071.606
50 | 1060.992
51 | 1050.6
52 | 1040.062
53 | 1029.7184
54 | 1019.597
55 | 1009.752
56 | 999.932
57 | 173.5524