## Cycle
Cycle (N) | Capacity (mAh)
1 | 476.4872
2 | 1453.0024
3 | 1447.137
4 | 1440.459
5 | 1433.362
6 | 1425.483
7 | 1417.012
8 | 1408.169
9 | 1398.976
10 | 1389.857
11 | 1380.79
12 | 1371.5296
13 | 1362.514
14 | 1353.726
15 | 1345.005
16 | 1336.237
17 | 1327.601
18 | 1318.974
19 | 1310.41
20 | 1301.7456
21 | 1293.149
22 | 1284.6792
23 | 1275.959
24 | 1267.48
25 | 1258.781
26 | 1250.318
27 | 1241.688
28 | 1233.111
29 | 1224.504
30 | 1215.943
31 | 1207.3336
32 | 1198.756
33 | 1190.147
34 | 1181.611
35 | 1173.03
36 | 1164.391
37 | 1155.493
38 | 1146.579
39 | 1137.381
40 | 1128.123
41 | 1118.703
42 | 1109.361
43 | 1099.779
44 | 1090.164
45 | 1080.241
46 | 1070.171
47 | 1059.98
48 | 1049.514
49 | 1039.187
50 | 1028.374
51 | 1017.919
52 | 1007.223
53 | 996.7092
54 | 986.0356
55 | 975.3564
56 | 964.4323
57 | 953.1845
58 | 941.9192
59 | 450.8024