## Cycle
Cycle (N) | Capacity (mAh)
1 | 480.1631
2 | 1488.742
3 | 1486.477
4 | 1483.21
5 | 1479.809
6 | 1476.324
7 | 1472.594
8 | 1468.416
9 | 1463.986
10 | 1459.359
11 | 1454.542
12 | 1449.675
13 | 1444.545
14 | 1439.371
15 | 1434.3456
16 | 1429.392
17 | 1424.441
18 | 1419.416
19 | 1414.302
20 | 1409.458
21 | 1404.618
22 | 1399.793
23 | 1395.039
24 | 1390.138
25 | 1385.375
26 | 1380.486
27 | 1375.8
28 | 1370.868
29 | 1366.041
30 | 1360.879
31 | 1355.696
32 | 1350.389
33 | 1345.187
34 | 1339.7424
35 | 1334.418
36 | 1328.877
37 | 1323.312
38 | 1317.63
39 | 1311.913
40 | 1306.106
41 | 1300.165
42 | 1294.161
43 | 1287.908
44 | 1281.672
45 | 1275.185
46 | 1268.593
47 | 1261.807
48 | 1254.914
49 | 1247.915
50 | 1240.714
51 | 1233.506
52 | 1226.127
53 | 1218.595
54 | 1210.959
55 | 1202.953
56 | 1194.978
57 | 1186.085
58 | 1176.739
59 | 1167.465
60 | 1157.822
61 | 1148.4544
62 | 1138.572
63 | 1128.865
64 | 1119.27
65 | 1109.733
66 | 1099.958
67 | 1090.096
68 | 1080.214
69 | 1070.565
70 | 1060.82
71 | 1051.123
72 | 1041.326
73 | 1031.888