## Cycle
Cycle (N) | Capacity (mAh)
1 | 454.2304
2 | 1431.622
3 | 1429.684
4 | 1427.525
5 | 1425.467
6 | 1423.376
7 | 1421.035
8 | 1418.611
9 | 1416.068
10 | 1413.318
11 | 1410.52
12 | 1407.512
13 | 1404.48
14 | 1401.429
15 | 1398.3304
16 | 1395.258
17 | 1392.167
18 | 1389.105
19 | 1386.1136
20 | 1383.132
21 | 1380.212
22 | 1377.2664
23 | 1374.391
24 | 1371.577
25 | 1368.771
26 | 1366.0368
27 | 1363.314
28 | 1360.63
29 | 1358.0336
30 | 1355.407
31 | 1352.81
32 | 1350.269
33 | 1347.699
34 | 1345.202
35 | 1342.642
36 | 1340.104
37 | 1337.602
38 | 1335.0896
39 | 1332.578
40 | 1330.017
41 | 1327.435
42 | 1324.901
43 | 1322.276
44 | 1319.643
45 | 1317.0024
46 | 1314.344
47 | 1311.6632
48 | 1308.941
49 | 1306.133
50 | 1303.3672
51 | 1300.501
52 | 1297.559
53 | 1294.621
54 | 1291.572
55 | 1288.435
56 | 1285.196
57 | 1281.752
58 | 1278.211
59 | 1274.39
60 | 1270.448
61 | 1266.363
62 | 1262.296
63 | 1258.274
64 | 1254.267
65 | 1250.189
66 | 1246.099
67 | 1241.8832
68 | 1237.562
69 | 1233.049
70 | 1228.609
71 | 1224.241
72 | 1219.9272
73 | 1215.724
74 | 1211.418
75 | 1207.193
76 | 1202.805
77 | 1198.382
78 | 1194.016
79 | 1189.619
80 | 1185.2096
81 | 1180.884
82 | 1176.517
83 | 1172.15
84 | 1167.889
85 | 1163.514
86 | 1159.293
87 | 1154.963
88 | 1150.651
89 | 1146.511
90 | 1142.18
91 | 1137.891
92 | 1133.773
93 | 1129.449
94 | 1125.129
95 | 1120.943
96 | 1116.63
97 | 1112.235
98 | 1107.938
99 | 1103.391
100 | 1098.769
101 | 1094.35
102 | 1089.689
103 | 1085.009
104 | 1080.328
105 | 1075.447
106 | 1070.68
107 | 1065.764
108 | 1060.697
109 | 1055.6592
110 | 1050.4
111 | 1045.091
112 | 1039.663
113 | 1034.116
114 | 1028.405
115 | 1022.72
116 | 1016.803
117 | 1010.7936
118 | 1004.603
119 | 998.2751
120 | 991.7122
121 | 985.0554
122 | 978.2412
123 | 971.1644
124 | 964.002
125 | 956.715
126 | 949.2689
127 | 941.7417
128 | 934.0858
129 | 925.9757
130 | 917.5649
131 | 909.3805
132 | 900.4545
133 | 891.3211
134 | 882.2281
135 | 872.5372
136 | 862.6403
137 | 852.4733
138 | 842.136
139 | 831.306
140 | 820.1157
141 | 809.1234
142 | 797.3879
143 | 785.502
144 | 773.6952
145 | 761.8908
146 | 749.7577
147 | 737.5116
148 | 726.2342
149 | 0.002030556
150 | 0.001541667
151 | 0.001416667
152 | 0.001227778
153 | 0.001238889
154 | 0.001172222
155 | 0.001138889
156 | 0.001194444
157 | 0.00115
158 | 0.001161111
159 | 0.001116667
160 | 0.001161111
161 | 0.001105556
162 | 0.001127778
163 | 0.001172222
164 | 0.001138889
165 | 0.001161111
166 | 0.001138889
167 | 0.001061111
168 | 0.001161111
169 | 0.001138889
170 | 0.001161111
171 | 0.001094444
172 | 0.001094444
173 | 0.001161111
174 | 0.001094444
175 | 0.001072222
176 | 0.001094444
177 | 0.001072222
178 | 0.001094444
179 | 0.00115
180 | 0.001083333
181 | 0.001072222
182 | 0.001038889
183 | 0.00105
184 | 0.001072222
185 | 0.001061111
186 | 0.00105
187 | 0.001027778
188 | 0.001027778
189 | 0.001005556
190 | 0.001061111
191 | 0.001083333
192 | 0.001094444
193 | 0.001094444
194 | 0.001083333
195 | 0.001072222
196 | 0.001027778
197 | 0.00105
198 | 0.001083333
199 | 0.001083333
200 | 0.001094444
201 | 0.00105
202 | 0.001083333
203 | 0.001083333
204 | 0.001105556
205 | 0.001061111
206 | 0.001061111
207 | 0.001061111
208 | 0.001027778
209 | 0.0009944444
210 | 0.0009833333
211 | 0.00105
212 | 0.001083333
213 | 0.001966667
214 | 0.001027778
215 | 0.001027778
216 | 0.001027778
217 | 0.0009833333
218 | 0.001061111
219 | 0.001038889
220 | 0.001094444
221 | 0.001072222
222 | 0.001005556
223 | 0.001094444
224 | 0.001038889
225 | 0.001016667
226 | 0.0009944444
227 | 0.001083333
228 | 0.00105
229 | 0.001027778
230 | 0.0009944444
231 | 0.0009944444
232 | 0.001027778
233 | 0.001027778
234 | 0.001038889
235 | 0.001061111
236 | 0.001061111
237 | 0.001061111
238 | 0.001027778
239 | 0.001072222
240 | 0.0009944444
241 | 0.001038889
242 | 0.001027778
243 | 0.0009833333
244 | 0.001005556
245 | 0.001027778
246 | 0.001038889
247 | 0.001016667
248 | 0.001094444
249 | 0.001083333
250 | 0.001005556
251 | 0.001027778
252 | 0.001094444
253 | 0.001016667
254 | 0.00105
255 | 0.001083333
256 | 0.001038889
257 | 0.001027778
258 | 0.0009944444
259 | 0.001027778
260 | 0.001016667
261 | 0.001005556
262 | 0.0009944444
263 | 0.001016667
264 | 0.001016667
265 | 0.001072222
266 | 0.0009611111
267 | 0.001061111
268 | 0.00105
269 | 0.0009611111
270 | 0.001027778
271 | 0.001038889
272 | 0.001005556
273 | 0.001016667
274 | 0.0009944444
275 | 0.0009833333
276 | 0.001016667
277 | 0.001027778
278 | 0.001005556
279 | 0.001005556
280 | 0.001038889
281 | 0.001005556
282 | 0.001038889
283 | 0.001005556
284 | 0.001038889
285 | 0.001072222
286 | 0.001027778
287 | 0.0009833333
288 | 0.001038889
289 | 0.0009833333
290 | 0.0009833333
291 | 0.00095
292 | 0.001005556
293 | 0.001005556
294 | 0.0009833333
295 | 0.0009722222
296 | 0.001061111
297 | 0.001027778
298 | 0.001005556
299 | 0.001072222
300 | 0.001083333
301 | 0.001005556
302 | 0.001083333
303 | 0.00105
304 | 0.0009611111
305 | 0.0009833333
306 | 0.001061111
307 | 0.001005556
308 | 0.001016667
309 | 0.001016667
310 | 0.0009944444
311 | 0.0009722222
312 | 0.0009833333
313 | 0.0009722222
314 | 0.0009944444
315 | 0.001005556
316 | 0.001016667
317 | 0.00105
318 | 0.0009944444
319 | 0.001005556
320 | 0.0009833333
321 | 0.0009833333
322 | 0.001038889
323 | 0.0009722222
324 | 0.0009833333
325 | 0.0009833333
326 | 0.0009833333
327 | 0.001027778
328 | 0.001061111
329 | 0.001005556
330 | 0.001061111
331 | 0.0009611111
332 | 0.0009944444
333 | 0.0009611111
334 | 0.0009944444
335 | 0.001005556
336 | 0.001061111
337 | 0.0009722222
338 | 0.001016667
339 | 0.001005556
340 | 0.001027778
341 | 0.0009833333
342 | 0.0009944444
343 | 0.001072222
344 | 0.0009833333
345 | 0.0009944444
346 | 0.001038889
347 | 0.001027778
348 | 0.001016667
349 | 0.001083333
350 | 0.0009611111
351 | 0.001027778
352 | 0.001016667
353 | 0.001016667
354 | 0.0009944444
355 | 0.0009833333
356 | 0.001016667
357 | 0.0009833333
358 | 0.001005556
359 | 0.0009833333
360 | 0.001038889
361 | 0.001016667
362 | 0.001027778
363 | 0.0009611111
364 | 0.0009833333
365 | 0.00105
366 | 0.00105
367 | 0.0009722222
368 | 0.0009611111
369 | 0.00095
370 | 0.0009833333
371 | 0.001016667
372 | 0.001027778
373 | 0.001072222
374 | 0.00105
375 | 0.001038889
376 | 0.00105
377 | 0.001072222
378 | 0.0009833333
379 | 0.001005556
380 | 0.00105
381 | 0.0009944444
382 | 0.0009722222
383 | 0.0009722222
384 | 0.00105
385 | 0.001005556
386 | 0.0009833333
387 | 0.001038889
388 | 0.0009944444
389 | 0.0009722222
390 | 0.001005556
391 | 0