## Cycle
Cycle (N) | Capacity (mAh)
1 | 483.8048
2 | 1507.199
3 | 1503.497
4 | 1498.444
5 | 1492.948
6 | 1487.425
7 | 1481.554
8 | 1475.139
9 | 1467.974
10 | 1460.3592
11 | 1452.478
12 | 1444.343
13 | 1436.116
14 | 1427.921
15 | 1419.87
16 | 1411.9608
17 | 1404.211
18 | 1396.609
19 | 1389.345
20 | 1382.115
21 | 1375.079
22 | 1368.157
23 | 1361.39
24 | 1354.7376
25 | 1348.192
26 | 1341.74
27 | 1335.328
28 | 1328.9064
29 | 1322.508
30 | 1316.041
31 | 1309.5928
32 | 1303.113
33 | 1296.52
34 | 1289.859
35 | 1283.135
36 | 1276.367
37 | 1269.596
38 | 1262.769
39 | 1255.914
40 | 1248.987
41 | 1241.9
42 | 1234.579
43 | 1226.982
44 | 1219.1304
45 | 1211.27
46 | 1203.489
47 | 1195.877
48 | 1188.038
49 | 1179.874
50 | 1171.807
51 | 1163.5144
52 | 1155.1008
53 | 1146.688
54 | 1137.66
55 | 1128.258
56 | 1118.644
57 | 1109.013
58 | 1099.519
59 | 1089.937
60 | 1080.313
61 | 1070.791
62 | 1061.123
63 | 1051.248
64 | 1041.101
65 | 1030.81
66 | 1020.349
67 | 1009.792
68 | 999.2064
69 | 988.5608
70 | 977.9053
71 | 967.4444
72 | 957.0218
73 | 946.6011
74 | 936.2366
75 | 925.8554
76 | 915.3716
77 | 904.814
78 | 894.1965
79 | 883.4998
80 | 872.7676
81 | 862.4291
82 | 852.1689
83 | 841.91
84 | 831.603
85 | 821.3908
86 | 2.448661
87 | 1.000322
88 | 0.5981417
89 | 0.5103917
90 | 0.4755722
91 | 0.4529417
92 | 0.4363167
93 | 0.4281944
94 | 0.4184917
95 | 0.4130667
96 | 0.4002083
97 | 0.3941139
98 | 0.3972111
99 | 0.3805167
100 | 0.3738611
101 | 0.3687306
102 | 0.3731722
103 | 0.3526222
104 | 0.3495472
105 | 0.3377389
106 | 0.3295333
107 | 0.3212639
108 | 0.3233139
109 | 0.3146111
110 | 0.3092667
111 | 0.301175
112 | 0.297725
113 | 0.2946944
114 | 0.2915861
115 | 0.2885333
116 | 0.2833361
117 | 0.2804333
118 | 0.2802944
119 | 0.2721944
120 | 0.2643556
121 | 0.2559139
122 | 0.2505333
123 | 0.2420361
124 | 0.2340889
125 | 742.0717
126 | 0.2401833
127 | 0.1183667
128 | 0.1131611
129 | 0.09414722
130 | 0.09159444
131 | 0.09166944
132 | 0.08921389
133 | 0.08695278
134 | 0.08704722
135 | 0.08474167
136 | 0.08689444
137 | 0.09155833
138 | 0.08448611
139 | 0.07997222
140 | 0.077675
141 | 0.0778
142 | 0.07776111
143 | 0.07756389
144 | 0.07531667
145 | 0.08696389
146 | 0.07533333
147 | 0.07303056
148 | 0.07316944
149 | 0.08223333
150 | 0.07525833
151 | 0.07546667
152 | 0.07310278
153 | 0.07770833
154 | 0.07551667
155 | 0.06857778
156 | 0.07086389
157 | 0.06855
158 | 0.06647778
159 | 0.06411667
160 | 0.06640278
161 | 0.06854444
162 | 0.07545556
163 | 0.07547778
164 | 0.07086667
165 | 0.05980278
166 | 0.0577
167 | 0.05538889
168 | 0.05530556
169 | 0.06645
170 | 0.05531389
171 | 0.05103611
172 | 0.0554
173 | 0.05098333
174 | 0.05082778
175 | 0.05096111
176 | 0.05086944
177 | 0.05312778
178 | 0.05115556
179 | 0.051025
180 | 0.05088611
181 | 0.0507
182 | 0.050825
183 | 0.05985278
184 | 0.05078611
185 | 0.05080556
186 | 0.05088333
187 | 0.05079722
188 | 0.04848889
189 | 0.0505
190 | 0.04841944
191 | 0.04831944
192 | 0.05023611
193 | 0.05034167
194 | 0.04819722
195 | 0.04837778
196 | 0.04834167
197 | 0.05025
198 | 0.05012778
199 | 0.04804722
200 | 0.050175
201 | 0.0501
202 | 0.04583889
203 | 0.04591667
204 | 0.05025556
205 | 0.05045
206 | 0.05033889
207 | 0.05097222
208 | 0.04590556
209 | 0.05053611
210 | 0.04377778
211 | 0.04357778
212 | 0.0436
213 | 0.04353333
214 | 0.05028056
215 | 0.04357778
216 | 0.3639111
217 | 0.07115278
218 | 0.05566944
219 | 0.05025833
220 | 0.04385278
221 | 0.04880278
222 | 0.0438
223 | 0.04153611
224 | 0.04134722
225 | 0.04143611
226 | 0.041525
227 | 0.04163611
228 | 0.03922778
229 | 0.04128056
230 | 0.04134722
231 | 0.03903889
232 | 0.03703056
233 | 0.03693056
234 | 0.04597222
235 | 0.03920556
236 | 0.03913889
237 | 0.03910556
238 | 0.041525
239 | 0.03915
240 | 0.03695278
241 | 0.03479167
242 | 0.03481389
243 | 0.03476667
244 | 0.03698611
245 | 0.03251667
246 | 0.03471389
247 | 0.03686667
248 | 0.03476667
249 | 0.03468056
250 | 0.04383333
251 | 0.03471111
252 | 0.03465833
253 | 0.03243889
254 | 0.034725
255 | 0.03481111
256 | 0.03937222
257 | 0.03253889
258 | 0.03468056
259 | 0.03465833
260 | 0.03926111
261 | 0.03255
262 | 0.03247222
263 | 0.03475833
264 | 0.03035278
265 | 0.03026389
266 | 0.03245
267 | 0.030375
268 | 0.03023056
269 | 0.03021944
270 | 0.03026389
271 | 0.03247222
272 | 0.030375
273 | 0.03024167
274 | 0.03015278
275 | 0.03018611
276 | 0.034725
277 | 0.03698611
278 | 0.03023056
279 | 0.030175
280 | 0.02804444
281 | 0.03248333
282 | 0.028
283 | 0.02803333
284 | 0.028
285 | 0.02814444
286 | 0.03020833
287 | 0.03005278
288 | 0.02588333
289 | 0.02798889
290 | 0.028
291 | 0.02586111
292 | 0.02578333
293 | 0.02575
294 | 0.02574722
295 | 0.02573889
296 | 0.02576944
297 | 0.02587222
298 | 0.02585833
299 | 0.03247222
300 | 0.02580278
301 | 0.03024167
302 | 0.025725
303 | 0.02590556
304 | 0.02365278
305 | 0.02351944
306 | 0.02361944
307 | 0.02364167
308 | 0.028
309 | 0.02146667
310 | 0.02147778
311 | 0.02361944
312 | 0.02144444
313 | 0.02586111
314 | 0.02154444
315 | 0.02133333
316 | 0.0214
317 | 0.02138889
318 | 0.02366389
319 | 0.023575
320 | 0.02152222
321 | 0.019225
322 | 0.02153333
323 | 0.01929167
324 | 0.02154444
325 | 0.02358611
326 | 0.01935833
327 | 0.0214
328 | 0.01928056
329 | 0.01923611
330 | 0.01915833
331 | 0.01921389
332 | 0.01931389
333 | 0.01916944
334 | 0.01923611
335 | 0.01708333
336 | 0.02137778
337 | 0.01918056
338 | 0.01712778
339 | 0.01705
340 | 0.01711667
341 | 0.01717222
342 | 0.02133333
343 | 0.01711667
344 | 0.01721667
345 | 0.01711667
346 | 0.01703889
347 | 0.02135556
348 | 0.01711667
349 | 0.01706111
350 | 0.01495278
351 | 0.01709444
352 | 0.01498889
353 | 0.01491944
354 | 0.01493056
355 | 0.02135556
356 | 0.01491944
357 | 0.01278056
358 | 0.01281389
359 | 0.01501944
360 | 0.01275833
361 | 0.01281389
362 | 0.01276944
363 | 0.0149
364 | 0.01494167
365 | 0.01278056
366 | 0.019225
367 | 0.01278056
368 | 0.01279167
369 | 0.01275833
370 | 0.01070556
371 | 0.01279167
372 | 0.01273611
373 | 0.01275833
374 | 0.01281389
375 | 0.01495278
376 | 0.01284722
377 | 0.01283611
378 | 0.01069444
379 | 0.01060556
380 | 0.01280278
381 | 0.012825
382 | 0.01286944
383 | 0.01276944
384 | 0.01066111
385 | 0.01066111
386 | 0.01075
387 | 0.01066111
388 | 0.01281389
389 | 0.01077222
390 | 0.01060556
391 | 0.01061667
392 | 0.008530556
393 | 0.01059444
394 | 0.01062778
395 | 0.014975
396 | 0.01702778
397 | 0.01062778
398 | 0.008486111
399 | 0.008575
400 | 0.008519444
401 | 0.008530556
402 | 0.008452778
403 | 0.008530556
404 | 0.008497222
405 | 0.008530556
406 | 0.008552778
407 | 0.01066111
408 | 0.008575
409 | 0.008486111
410 | 0.008497222
411 | 0.008552778