## Cycle
Cycle (N) | Capacity (mAh)
1 | 482.6628
2 | 1475.369
3 | 1472.218
4 | 1469.116
5 | 1465.2872
6 | 1461.335
7 | 1457.296
8 | 1453.074
9 | 1448.577
10 | 1443.737
11 | 1438.48
12 | 1432.855
13 | 1426.918
14 | 1420.822
15 | 1414.611
16 | 1408.386
17 | 1401.971
18 | 1395.672
19 | 1389.47
20 | 1383.348
21 | 1377.3464
22 | 1371.447
23 | 1365.638
24 | 1359.932
25 | 1354.322
26 | 1348.783
27 | 1343.265
28 | 1337.818
29 | 1332.438
30 | 1327.071
31 | 1321.7056
32 | 1316.37
33 | 1311.001
34 | 1305.597
35 | 1300.143
36 | 1294.614
37 | 1289.034
38 | 1283.326
39 | 1277.511
40 | 1271.555
41 | 1265.4632
42 | 1258.627
43 | 1251.991
44 | 1245.425
45 | 1238.9128
46 | 1232.366
47 | 1225.8024
48 | 1219.236
49 | 1212.667
50 | 1206.0536
51 | 1199.382
52 | 1192.571
53 | 1185.584
54 | 1178.574
55 | 1171.383
56 | 1164.331
57 | 1157.101
58 | 1149.835
59 | 1142.572
60 | 1135.082
61 | 1127.554
62 | 1119.887
63 | 1112.22
64 | 1104.485
65 | 1096.809
66 | 1089.241
67 | 1081.658
68 | 1073.986
69 | 1066.313
70 | 1058.673
71 | 1051.036
72 | 1043.423
73 | 1035.721
74 | 1028.03
75 | 1020.315
76 | 1012.599
77 | 1004.813
78 | 996.9221
79 | 988.9874
80 | 980.9358
81 | 972.7548
82 | 964.3798
83 | 955.8436
84 | 947.1475
85 | 938.2007
86 | 929.1357
87 | 919.7648
88 | 910.1748
89 | 900.4351
90 | 890.454
91 | 879.7622
92 | 868.7348
93 | 857.4344
94 | 845.7881
95 | 834.1165
96 | 822.576
97 | 810.6626
98 | 798.2154
99 | 785.271
100 | 772.126
101 | 758.6416
102 | 745.0909
103 | 731.3503
104 | 717.3931
105 | 703.1571
106 | 689.0203
107 | 1.16145
108 | 0.4239639
109 | 0.3173556
110 | 0.3295861
111 | 0.2816944
112 | 0.2546417
113 | 0.1805861
114 | 0.1821417
115 | 0.1897333
116 | 0.1832528
117 | 0.1698444
118 | 0.1654528
119 | 0.1535139
120 | 0.1537889
121 | 0.16095
122 | 0.1305306
123 | 616.6293
124 | 0.01063333
125 | 0.002038889
126 | 0.001861111
127 | 0.001827778
128 | 0.001816667
129 | 0.001827778
130 | 0.001772222
131 | 0.00175
132 | 0.001727778
133 | 0.00175
134 | 0.001727778
135 | 0.001705556
136 | 0.001783333
137 | 0.00175
138 | 0.001794444
139 | 0.001727778
140 | 0.001794444
141 | 0.001738889
142 | 0.001738889
143 | 0.00175
144 | 0.00175
145 | 0.001727778
146 | 0.001761111
147 | 0.001794444
148 | 0.001761111
149 | 0.00175
150 | 0.00175
151 | 0.001838889
152 | 0.001761111
153 | 0.001805556
154 | 0.001761111
155 | 0.001794444
156 | 0.001772222
157 | 0.001738889
158 | 0.001816667
159 | 0.001738889
160 | 0.001738889
161 | 0.001805556
162 | 0.00175
163 | 0.001816667
164 | 0.001783333
165 | 0.001772222
166 | 0.001816667
167 | 0.001761111
168 | 0.001761111
169 | 0.001772222
170 | 0.001794444
171 | 0.001772222
172 | 0.001816667
173 | 0.001805556
174 | 0.001738889
175 | 0.00175
176 | 0.001772222
177 | 0.001716667
178 | 0.001727778
179 | 0.001716667
180 | 0.001772222
181 | 0.00175
182 | 0.001738889
183 | 0.001705556
184 | 0.001805556
185 | 0.001716667
186 | 0.001727778
187 | 0.001716667
188 | 0.001694444
189 | 0.001727778
190 | 0.001716667
191 | 0.001727778
192 | 0.001716667
193 | 0.001761111
194 | 0.00175
195 | 0.001694444
196 | 0.00175
197 | 0.001672222
198 | 0.001716667
199 | 0.001694444
200 | 0.001694444
201 | 0.001761111
202 | 0.00175
203 | 0.001705556
204 | 0.001680556
205 | 0.001716667
206 | 0.001658333
207 | 0.001672222
208 | 0.001680556
209 | 0.001658333
210 | 0.001672222
211 | 0.001680556
212 | 0.001705556
213 | 0.001647222
214 | 0.001658333
215 | 0.001716667
216 | 0.001647222
217 | 0.001672222
218 | 0.001647222
219 | 0.001658333
220 | 0.001716667
221 | 0.001672222
222 | 0.001672222
223 | 0.001658333
224 | 0.001613889
225 | 0.001625
226 | 0.001647222
227 | 0.001580556
228 | 0.001591667
229 | 0.001602778
230 | 0.001647222
231 | 0.001613889
232 | 0.001591667
233 | 0.001613889
234 | 0.001602778
235 | 0.001591667
236 | 0.001569444
237 | 0.001580556
238 | 0.001613889
239 | 0.001625
240 | 0.001613889
241 | 0.001625
242 | 0.001613889
243 | 0.001613889
244 | 0.001602778
245 | 0.001558333
246 | 0.001591667
247 | 0.001569444
248 | 0.001558333
249 | 0.001547222
250 | 0.001558333
251 | 0.001625
252 | 0.001625
253 | 0.001536111
254 | 0.001536111
255 | 0.001625
256 | 0.001602778
257 | 0.001558333
258 | 0.001558333
259 | 0.001591667
260 | 0.001525
261 | 0.001547222
262 | 0.001525
263 | 0.001547222
264 | 0.001525
265 | 0.001536111
266 | 0.001502778
267 | 0.001558333
268 | 0.001513889
269 | 0.001513889
270 | 0.001580556
271 | 0.001525
272 | 0.001536111
273 | 0.001536111
274 | 0.001525
275 | 0.001569444
276 | 0.001613889
277 | 0.001569444
278 | 0.001525
279 | 0.001502778
280 | 0.001536111
281 | 0.001525
282 | 0.001502778
283 | 0.001525
284 | 0.001525
285 | 0.001491667
286 | 0.001558333
287 | 0.001480556
288 | 0.001525
289 | 0.001502778
290 | 0.001502778
291 | 0.001580556
292 | 0.001536111
293 | 0.001502778
294 | 0.001502778
295 | 0.001547222
296 | 0.001480556
297 | 0.001491667
298 | 0.001491667
299 | 0.001480556
300 | 0.001513889
301 | 0.001480556
302 | 0.001491667
303 | 0.001469444
304 | 0.001513889
305 | 0.001491667
306 | 0.001447222
307 | 0.001436111
308 | 0.001469444
309 | 0.001458333
310 | 0.001447222