## Cycle
Cycle (N) | Capacity (mAh)
1 | 483.0382
2 | 1497.53
3 | 1493.255
4 | 1487.656
5 | 1481.925
6 | 1476.387
7 | 1470.648
8 | 1464.528
9 | 1457.914
10 | 1450.759
11 | 1443.243
12 | 1435.537
13 | 1427.777
14 | 1420.003
15 | 1412.289
16 | 1404.664
17 | 1397.169
18 | 1389.8368
19 | 1382.7
20 | 1375.681
21 | 1368.763
22 | 1361.965
23 | 1355.283
24 | 1348.684
25 | 1342.104
26 | 1335.573
27 | 1328.986
28 | 1322.396
29 | 1315.788
30 | 1309.206
31 | 1302.6128
32 | 1295.981
33 | 1289.317
34 | 1282.564
35 | 1275.789
36 | 1268.892
37 | 1261.969
38 | 1254.9968
39 | 1247.853
40 | 1240.609
41 | 1233.229
42 | 1225.7032
43 | 1218.032
44 | 1210.1
45 | 1201.896
46 | 1193.402
47 | 1185.939
48 | 1178.5224
49 | 1170.732
50 | 1162.451
51 | 1154.474
52 | 1148.297
53 | 1135.242
54 | 1113.526
55 | 1093.577
56 | 1079.4008
57 | 1067.209
58 | 1055.452
59 | 1043.868
60 | 1032.468
61 | 1021.444
62 | 1010.489
63 | 999.4868
64 | 988.5408
65 | 977.6973
66 | 966.8636
67 | 956.0021
68 | 945.1922
69 | 934.3038
70 | 923.3588
71 | 912.3754
72 | 901.343
73 | 890.226
74 | 879.0079
75 | 867.6527
76 | 856.1551
77 | 844.3909
78 | 832.4517
79 | 820.3787
80 | 807.8775
81 | 795.136
82 | 782.0001
83 | 768.6489
84 | 754.9833
85 | 740.8916
86 | 726.5355
87 | 711.9481
88 | 697.3212
89 | 682.2153
90 | 666.9643
91 | 651.8746
92 | 636.4361
93 | 620.7863
94 | 605.0077
95 | 589.2715
96 | 573.3372
97 | 557.2561
98 | 541.0822
99 | 524.8795
100 | 508.6552
101 | 492.3193
102 | 475.9397
103 | 459.6512
104 | 443.2728
105 | 427.0429
106 | 410.92
107 | 394.8128
108 | 378.8325
109 | 362.9549
110 | 347.3786
111 | 331.9049
112 | 316.7924
113 | 301.8285
114 | 287.2358
115 | 272.8949
116 | 259.0059
117 | 245.4441
118 | 232.2577
119 | 219.5865
120 | 207.2458
121 | 195.3292
122 | 183.8947
123 | 172.9276
124 | 162.4876
125 | 152.4828
126 | 142.971
127 | 133.951
128 | 125.4452
129 | 117.3779
130 | 109.8275
131 | 102.7441
132 | 96.25553
133 | 90.89066
134 | 84.83037
135 | 79.96739
136 | 75.09808
137 | 70.53179
138 | 66.34064
139 | 62.56259
140 | 59.09261
141 | 56.01054
142 | 53.28273
143 | 50.97267
144 | 49.02344
145 | 47.33848
146 | 45.91918
147 | 44.81776
148 | 43.9067
149 | 43.11074
150 | 42.45846
151 | 41.90644
152 | 41.44451
153 | 41.06441
154 | 40.71153
155 | 40.36749
156 | 40.10722
157 | 39.87035
158 | 39.63998
159 | 39.41794
160 | 39.21875
161 | 39.06479
162 | 38.90775
163 | 38.79211
164 | 38.64379
165 | 38.4854
166 | 38.4004
167 | 38.28361
168 | 38.18598
169 | 38.10287
170 | 37.98592
171 | 37.89114
172 | 37.76461
173 | 37.68401
174 | 37.59078
175 | 37.51109
176 | 37.44941
177 | 37.37593
178 | 37.31366
179 | 37.23901
180 | 37.16119
181 | 37.08985
182 | 37.02048
183 | 36.95481
184 | 36.90072
185 | 36.85251
186 | 36.81124
187 | 36.73953
188 | 36.67229
189 | 36.61544
190 | 36.561175
191 | 36.52207
192 | 36.46517
193 | 36.38724
194 | 36.337
195 | 36.27551
196 | 36.24601
197 | 36.20514
198 | 36.16376
199 | 36.10953
200 | 36.05715
201 | 36.02236
202 | 35.97726
203 | 35.91973
204 | 35.86208
205 | 35.81522
206 | 35.75237
207 | 35.707525
208 | 35.65691
209 | 35.60317
210 | 35.55429
211 | 35.50913
212 | 35.46411
213 | 35.41725
214 | 0