## Cycle
Cycle (N) | Capacity (mAh)
1 | 447.6447
2 | 1461.555
3 | 1458.221
4 | 1454.7872
5 | 1451.176
6 | 1447.447
7 | 1443.742
8 | 1439.901
9 | 1435.791
10 | 1431.448
11 | 1426.861
12 | 1422.109
13 | 1417.259
14 | 1412.337
15 | 1407.399
16 | 1402.466
17 | 1397.542
18 | 1392.675
19 | 1387.841
20 | 1383.029
21 | 1378.306
22 | 1373.601
23 | 1368.9792
24 | 1364.3864
25 | 1359.838
26 | 1355.347
27 | 1350.862
28 | 1346.418
29 | 1341.982
30 | 1337.601
31 | 1333.193
32 | 1328.763
33 | 1324.3192
34 | 1319.863
35 | 1315.337
36 | 1310.753
37 | 1305.946
38 | 1301.235
39 | 1296.4864
40 | 1291.694
41 | 1286.898
42 | 1281.997
43 | 1277.138
44 | 1272.354
45 | 1267.567
46 | 1262.665
47 | 1257.8328
48 | 1253.019
49 | 1247.99
50 | 1243.209
51 | 1238.321
52 | 1233.358
53 | 1228.386
54 | 1223.551
55 | 1218.465
56 | 1213.392
57 | 1208.259
58 | 1203.094
59 | 1197.794
60 | 1192.427
61 | 1187.059
62 | 1181.58
63 | 1176.061
64 | 1170.489
65 | 1164.908
66 | 1159.221
67 | 1153.508
68 | 1147.681
69 | 1141.84
70 | 1135.846
71 | 1129.768
72 | 1123.592
73 | 1117.386
74 | 1110.994
75 | 1104.483
76 | 1097.768
77 | 1090.887
78 | 1083.914
79 | 1076.804
80 | 1069.4544
81 | 1061.8832
82 | 1054.24
83 | 1046.321
84 | 1038.158
85 | 1029.869
86 | 1021.404
87 | 1012.707
88 | 1003.849
89 | 994.595
90 | 985.1557
91 | 975.6103
92 | 965.723
93 | 955.9894
94 | 945.8521
95 | 935.2319
96 | 924.397
97 | 913.1875
98 | 901.5802
99 | 889.4101
100 | 876.8018
101 | 863.9209
102 | 851.1951
103 | 838.4276
104 | 1.098075
105 | 0.2462694
106 | 0.1420056
107 | 0.1036389
108 | 0.09876111
109 | 0.07735833
110 | 0.06836667
111 | 0.0683
112 | 0.06410833
113 | 0.05979444
114 | 0.06208333
115 | 0.05988889
116 | 0.0533
117 | 0.06450833
118 | 0.05348611
119 | 0.05350556
120 | 0.05351111
121 | 0.05124444
122 | 0.05132222
123 | 0.05120278
124 | 0.05102778
125 | 0.04905556
126 | 0.05099167
127 | 0.05106667
128 | 0.05072222
129 | 0.05106389
130 | 0.05079167
131 | 0.04649167
132 | 0.04652222
133 | 0.04633611
134 | 0.04660278
135 | 0.04433056
136 | 0.05088889
137 | 0.04408611
138 | 0.044175
139 | 0.044075
140 | 0.04405278
141 | 0.04187222
142 | 0.04649167
143 | 0.04418611
144 | 0.04183889
145 | 0.04181667
146 | 0.04171667
147 | 0.03976667
148 | 0.04180556
149 | 0.03740833
150 | 0.04189444
151 | 0.04641389
152 | 0.04193889
153 | 0.03962222
154 | 0.03738611
155 | 0.03723056
156 | 0.03953333
157 | 0.03726389
158 | 0.03739722
159 | 0.03735278
160 | 0.03719722
161 | 0.03753056
162 | 0.03508333
163 | 0.03515
164 | 0.03496111
165 | 0.03507222
166 | 0.03512778
167 | 0.03489444
168 | 0.03297778
169 | 0.03506111
170 | 0.03283333
171 | 0.03510556
172 | 0.03513889
173 | 0.03286667
174 | 0.03274444
175 | 0.033
176 | 0.03274444
177 | 0.03058611
178 | 0.03506111
179 | 0.0328
180 | 0.03284444
181 | 0.03296667
182 | 0.03291111
183 | 0.03276667
184 | 0.03275556
185 | 0.03278889
186 | 0.03277778
187 | 0.030575
188 | 0.03268889
189 | 0.03054167
190 | 0.0328
191 | 0.03277778
192 | 0.03074167
193 | 0.03063056
194 | 0.03060833
195 | 0.03536111
196 | 0.03294444
197 | 0.03282222
198 | 0.03056389
199 | 0.03070833
200 | 0.03069722
201 | 0.03058611
202 | 0.03055278
203 | 0.02838056
204 | 0.03054167
205 | 0.02845833
206 | 0.02841667
207 | 0.03502778
208 | 0.03053056
209 | 0.03073056
210 | 0.02839167
211 | 0.03050833
212 | 0.02848333
213 | 0.03063056
214 | 0.03060833
215 | 0.02833889
216 | 0.03064167
217 | 0.02837222
218 | 0.02847222
219 | 0.02846111
220 | 0.02826944
221 | 0.03519444
222 | 0.02839167
223 | 0.03058611
224 | 0.03059722
225 | 0.03071944
226 | 0.03055278
227 | 0.02840278
228 | 0.02829167
229 | 0.02611111
230 | 0.02608889
231 | 0.02827222
232 | 0.02833889
233 | 0.02621111
234 | 0.02603333
235 | 0.02611111
236 | 0.02615556
237 | 0.02618889
238 | 0.02824722
239 | 0.02828056
240 | 0.02605556
241 | 0.028525
242 | 0.02819444
243 | 0.02608889
244 | 0.02603333
245 | 0.03073056
246 | 0.0262
247 | 0.03070833
248 | 0.02611111
249 | 0.02628889
250 | 0.02612222
251 | 0.02612222
252 | 0.02605556
253 | 0.02608889
254 | 0.02608889
255 | 0.02383056
256 | 0.02383056
257 | 0.02389722
258 | 0.02378611
259 | 0.02386389
260 | 0.023675
261 | 0.02164722
262 | 0.02381944
263 | 0.02841667
264 | 0.02388611
265 | 0.02613333
266 | 0.023875
267 | 0.02396389
268 | 0.02368611
269 | 0.02394167
270 | 0.02184722
271 | 0.02164722
272 | 0.02170556
273 | 0.02606667
274 | 0.02400833
275 | 0.021625
276 | 0.02837222
277 | 0.02169167
278 | 0.02160278
279 | 0.02174722
280 | 0.01947778
281 | 0.02160278
282 | 0.02399722
283 | 0.02181389
284 | 0.02165833
285 | 0.01938889
286 | 0.01936667
287 | 0.01951111
288 | 0.01943333
289 | 0.01724167
290 | 0.0194
291 | 0.01936667
292 | 0.01942222
293 | 0.0195
294 | 0.01738611
295 | 0.017375
296 | 0.01724167
297 | 0.01726389
298 | 0.01733889
299 | 0.01935556
300 | 0.01735278
301 | 0.01725278
302 | 0.01743056
303 | 0.01941111
304 | 0.01721944
305 | 0.01730833
306 | 0.01730833