## Cycle
Cycle (N) | Capacity (mAh)
1 | 481.462
2 | 1477.394
3 | 1474.758
4 | 1471.684
5 | 1468.006
6 | 1464.29
7 | 1460.3928
8 | 1456.145
9 | 1451.5608
10 | 1446.639
11 | 1441.497
12 | 1436.238
13 | 1430.885
14 | 1425.493
15 | 1420.139
16 | 1414.803
17 | 1409.544
18 | 1404.36
19 | 1399.26
20 | 1394.247
21 | 1389.305
22 | 1384.45
23 | 1379.692
24 | 1375.021
25 | 1370.386
26 | 1365.81
27 | 1361.2368
28 | 1356.718
29 | 1352.205
30 | 1347.636
31 | 1343.02
32 | 1338.377
33 | 1333.656
34 | 1328.816
35 | 1323.906
36 | 1318.865
37 | 1313.7392
38 | 1308.457
39 | 1302.912
40 | 1297.175
41 | 1291.329
42 | 1285.3464
43 | 1279.192
44 | 1273.013
45 | 1266.6592
46 | 1260.362
47 | 1253.981
48 | 1247.831
49 | 1241.598
50 | 1235.385
51 | 1229.182
52 | 1222.867
53 | 1216.552
54 | 1210.246
55 | 1203.901
56 | 1197.5624
57 | 1191.148
58 | 1184.5704
59 | 1177.952
60 | 1171.26
61 | 1164.556
62 | 1157.755
63 | 1150.8568
64 | 1143.963
65 | 1136.878
66 | 1129.73
67 | 1122.537
68 | 1115.337
69 | 1107.994
70 | 1100.641
71 | 1093.12
72 | 1085.587
73 | 1078.128
74 | 1070.3952
75 | 1062.587
76 | 1054.656
77 | 1046.362
78 | 1037.997
79 | 1029.541
80 | 1020.815
81 | 1011.678
82 | 1002.399
83 | 992.8393
84 | 982.9497
85 | 972.889
86 | 962.4863
87 | 951.7116
88 | 940.7255
89 | 929.238
90 | 917.3132
91 | 905.211
92 | 892.4612
93 | 879.241
94 | 865.6593
95 | 851.5638
96 | 836.9234
97 | 822.0131
98 | 808.4003
99 | 794.0199
100 | 779.3212
101 | 764.4252
102 | 749.0458
103 | 733.2311
104 | 717.0383
105 | 700.6583
106 | 683.4768
107 | 665.7444
108 | 647.6526
109 | 629.7504
110 | 611.5188
111 | 593.0774
112 | 574.5361
113 | 556.1984
114 | 537.4235
115 | 518.5779
116 | 499.8463
117 | 481.2603
118 | 462.6482
119 | 444.2284
120 | 425.7496
121 | 407.5494
122 | 389.706
123 | 371.9924
124 | 354.4451
125 | 337.1591
126 | 320.3026
127 | 303.8567
128 | 287.7744
129 | 272.2724
130 | 257.0714
131 | 242.506
132 | 228.3654
133 | 214.8794
134 | 202.0027
135 | 189.7021
136 | 178.0504
137 | 166.9103
138 | 156.4076
139 | 146.3774
140 | 136.9397
141 | 128.1338
142 | 119.7643