## Cycle
Cycle (N) | Capacity (mAh)
1 | 484.1573
2 | 1487.156
3 | 1485.188
4 | 1482.738
5 | 1479.803
6 | 1476.806
7 | 1473.665
8 | 1470.286
9 | 1466.715
10 | 1462.906
11 | 1458.943
12 | 1454.854
13 | 1450.686
14 | 1446.481
15 | 1442.2536
16 | 1438
17 | 1433.816
18 | 1429.697
19 | 1425.645
20 | 1421.632
21 | 1417.753
22 | 1413.864
23 | 1410.047
24 | 1406.328
25 | 1402.623
26 | 1398.997
27 | 1395.387
28 | 1391.816
29 | 1388.269
30 | 1384.741
31 | 1381.164
32 | 1377.602
33 | 1373.978
34 | 1370.356
35 | 1366.679
36 | 1362.963
37 | 1359.163
38 | 1355.308
39 | 1351.368
40 | 1347.297
41 | 1343.185
42 | 1338.942
43 | 1334.659
44 | 1330.264
45 | 1325.72
46 | 1321.005
47 | 1316.059
48 | 1310.909
49 | 1306.101
50 | 1301.075
51 | 1296.059
52 | 1290.889
53 | 1285.742
54 | 1280.683
55 | 1275.519
56 | 1270.3768
57 | 1265.089
58 | 1259.75
59 | 1254.287
60 | 1248.897
61 | 1243.447
62 | 1238.02
63 | 1232.556
64 | 1227.086
65 | 1221.488
66 | 1215.782
67 | 1209.9576
68 | 1203.946
69 | 1197.807
70 | 1191.468
71 | 1185.0776
72 | 1178.4624
73 | 1171.746
74 | 1164.996
75 | 1158.155
76 | 1151.152
77 | 1144.168
78 | 1136.994
79 | 1129.9064
80 | 1122.71
81 | 1115.436
82 | 1108.168
83 | 1100.756
84 | 1093.415
85 | 1086.129
86 | 1078.735
87 | 1071.2672
88 | 1063.859
89 | 1056.309
90 | 1048.839
91 | 1041.439
92 | 1033.9208
93 | 1026.341
94 | 1018.787
95 | 1011.051
96 | 1003.164
97 | 995.415
98 | 987.5708
99 | 979.6982
100 | 971.8897
101 | 963.7931
102 | 955.7496
103 | 947.7388
104 | 939.5867
105 | 931.6508
106 | 923.8144
107 | 915.57
108 | 907.2272
109 | 898.8059
110 | 890.1052
111 | 881.2292
112 | 872.3138
113 | 863.3251
114 | 854.2572
115 | 845.0463
116 | 835.9097
117 | 826.2692
118 | 816.5097
119 | 806.7611
120 | 796.6604
121 | 786.2473
122 | 775.5703
123 | 764.8579
124 | 753.6372
125 | 742.2593
126 | 731.1282
127 | 721.0692
128 | 3.199242
129 | 1.038694
130 | 0.6022222
131 | 0.5302333
132 | 0.4989833
133 | 0.4723472
134 | 0.4535889
135 | 0.418325
136 | 0.386475
137 | 0.3734833
138 | 0.3502639
139 | 0.3551139
140 | 0.3573306
141 | 0.3258333
142 | 0.307025
143 | 0.2874611
144 | 0.2733583
145 | 0.2655083
146 | 0.260175
147 | 0.2437556
148 | 0.2360417
149 | 0.2357583
150 | 0.2148583
151 | 0.2039667
152 | 0.19885
153 | 0.1937806
154 | 0.1888
155 | 0.1859778
156 | 0.1815278
157 | 0.1810139
158 | 0.179375
159 | 0.1785528
160 | 0.16605
161 | 0.1656194
162 | 0.1584417
163 | 0.15565
164 | 0.1532528
165 | 0.1529972
166 | 0.1505806
167 | 0.1483583
168 | 0.1459611
169 | 0.1432833
170 | 0.1381056
171 | 0.1380556
172 | 0.1334556
173 | 0.13095
174 | 0.1309806
175 | 0.1259722
176 | 0.1310222
177 | 0.1233722
178 | 0.1209278
179 | 0.1156639
180 | 0.113325
181 | 0.1108139
182 | 0.1084
183 | 0.1063278
184 | 0.1059444
185 | 0.1034028