## Cycle
Cycle (N) | Capacity (mAh)
1 | 485.7125
2 | 1430.777
3 | 1363.729
4 | 1281.556
5 | 1208.512
6 | 1140.944
7 | 1082.558
8 | 971.542
9 | 803.8476
10 | 598.5176
11 | 346.582
12 | 237.2034
13 | 178.3859
14 | 144.7547
15 | 125.1399
16 | 110.4594
17 | 99.15828
18 | 90.43087
19 | 83.546
20 | 78.02957
21 | 73.52504
22 | 69.72101
23 | 66.48368
24 | 63.67054
25 | 61.21894
26 | 59.07965
27 | 57.16461
28 | 55.44461
29 | 53.91905
30 | 52.51877
31 | 51.28428
32 | 50.16389
33 | 49.1227
34 | 48.17779
35 | 47.32865
36 | 46.55483
37 | 45.84506
38 | 45.24419
39 | 44.67156
40 | 44.084475
41 | 43.5426
42 | 43.0115
43 | 42.50092
44 | 41.9867
45 | 41.49888
46 | 41.03702
47 | 40.57606
48 | 40.13106
49 | 39.69744
50 | 39.269775
51 | 38.85127
52 | 38.47336
53 | 38.0799
54 | 37.70967
55 | 37.33057
56 | 36.97565
57 | 36.594475
58 | 36.23299
59 | 35.87582
60 | 35.501
61 | 35.15551
62 | 34.83753
63 | 34.51034
64 | 34.19819
65 | 33.87263
66 | 33.56906
67 | 33.26954
68 | 32.95643
69 | 32.65709
70 | 32.36349
71 | 32.0633
72 | 31.7741
73 | 31.48115
74 | 31.18714
75 | 30.89444
76 | 30.60936
77 | 30.28273
78 | 30.0013