## Cycle
Cycle (N) | Capacity (mAh)
1 | 486.6901
2 | 1436.628
3 | 1381.609
4 | 1314.939
5 | 1258.637
6 | 1198.169
7 | 1141.695
8 | 905.1162
9 | 839.7594
10 | 756.7471
11 | 668.3055
12 | 600.4594
13 | 547.6286
14 | 495.4715