## Cycle
Cycle (N) | Capacity (mAh)
1 | 487.5034
2 | 1437.331
3 | 1384.846
4 | 1328.574
5 | 1285.295
6 | 1247.039
7 | 1208.073
8 | 1172.067
9 | 1121.2328
10 | 1071.419
11 | 1020.254
12 | 967.8399
13 | 915.1214
14 | 863.1554
15 | 812.7009
16 | 763.4693
17 | 715.3522
18 | 668.8815
19 | 624.1432
20 | 581.5306
21 | 541.4447
22 | 504.4682
23 | 470.5339
24 | 439.6921
25 | 411.8087
26 | 386.7585
27 | 364.3789
28 | 344.1953
29 | 325.8964
30 | 309.2093
31 | 293.8612
32 | 279.6748
33 | 266.513
34 | 254.3015
35 | 242.853
36 | 232.1106
37 | 222.0482
38 | 212.5695
39 | 203.5649
40 | 195.0909
41 | 187.1497
42 | 179.7085
43 | 172.7302
44 | 166.1791
45 | 160.0441
46 | 154.3239
47 | 148.9457
48 | 143.8892
49 | 139.1331
50 | 134.6641
51 | 130.4803
52 | 126.5333
53 | 122.8371
54 | 119.3608
55 | 116.1066
56 | 113.0675
57 | 110.2403
58 | 107.6172
59 | 105.1893
60 | 102.945
61 | 100.8724
62 | 98.97504
63 | 97.23581
64 | 95.62996
65 | 94.16139
66 | 92.79974
67 | 91.56156
68 | 90.41953
69 | 89.35294
70 | 88.34707
71 | 87.42821
72 | 86.56267
73 | 85.74711
74 | 84.99324
75 | 84.28461
76 | 83.6146
77 | 82.99033
78 | 82.39026
79 | 81.83408
80 | 81.30295
81 | 80.79228
82 | 80.30994
83 | 79.85649
84 | 79.42128
85 | 79.00271
86 | 78.60912
87 | 78.23485
88 | 77.87142
89 | 77.52995
90 | 77.18759
91 | 76.86433
92 | 76.55238
93 | 76.25503
94 | 75.96471
95 | 75.67913
96 | 75.40943
97 | 75.14346
98 | 74.88608
99 | 74.63569
100 | 74.39926
101 | 74.17136
102 | 73.94238
103 | 73.71176
104 | 73.49439
105 | 73.28851
106 | 73.08759
107 | 72.88574
108 | 72.69182
109 | 72.50061
110 | 72.31461
111 | 72.13495
112 | 71.95201
113 | 71.79095
114 | 71.61376
115 | 71.44457
116 | 71.26697
117 | 71.10255
118 | 70.94731
119 | 70.79258
120 | 70.63934
121 | 70.49022
122 | 70.33858
123 | 70.19346
124 | 70.04966
125 | 69.90896
126 | 69.77683
127 | 69.65932
128 | 69.51568
129 | 69.38821
130 | 69.26189
131 | 69.13558
132 | 69.02371
133 | 68.90017
134 | 68.77725
135 | 68.66469
136 | 68.5487
137 | 68.43091
138 | 68.31365
139 | 68.19895
140 | 68.09803
141 | 67.98922
142 | 67.86973
143 | 67.76428
144 | 67.66342
145 | 67.55789
146 | 67.45044
147 | 67.35144
148 | 67.25902
149 | 67.15316
150 | 67.05326
151 | 66.95797
152 | 66.86263
153 | 66.76715
154 | 66.67316
155 | 66.57982
156 | 66.48222
157 | 66.38452
158 | 66.29094
159 | 66.19628
160 | 66.10614
161 | 66.01597
162 | 65.93531
163 | 65.84608
164 | 65.76264
165 | 65.67578
166 | 65.59215
167 | 65.5178
168 | 65.43938
169 | 65.35361
170 | 65.28338
171 | 65.21002
172 | 65.13562
173 | 65.05744
174 | 64.97035
175 | 64.89021
176 | 64.81596
177 | 64.73943
178 | 64.66659
179 | 64.59542
180 | 64.52983
181 | 64.46259
182 | 64.39238
183 | 64.3291
184 | 64.26312
185 | 64.19423
186 | 64.13073
187 | 64.06408
188 | 64.00509
189 | 63.93758
190 | 63.87346
191 | 63.81236
192 | 63.74751
193 | 63.68561
194 | 63.62481
195 | 63.5561
196 | 63.49979
197 | 63.44563
198 | 63.38958
199 | 63.32585
200 | 63.26803
201 | 63.20511
202 | 63.15087
203 | 63.09679
204 | 63.03805
205 | 62.97934
206 | 62.92388
207 | 62.87484
208 | 62.82017
209 | 62.76951
210 | 62.71308
211 | 62.66372
212 | 62.61673
213 | 62.57314
214 | 62.52177
215 | 62.46793