## Cycle
Cycle (N) | Capacity (mAh)
1 | 741.1741
2 | 3320.67
3 | 3320.135
4 | 3308.674
5 | 3293.17
6 | 3275.966
7 | 3263.299
8 | 3251.623
9 | 3241.221
10 | 3230.9504
11 | 3220.421
12 | 3210.495
13 | 3199.7056
14 | 3189.232
15 | 3179.337
16 | 3168.456
17 | 3158.141
18 | 3146.589
19 | 3135.527
20 | 3124.628
21 | 3114.244
22 | 3101.77
23 | 3089.942
24 | 3077.258
25 | 3066.805
26 | 3052.312
27 | 3036.4416
28 | 3023.664
29 | 3009.838
30 | 2997.829
31 | 2987.7824
32 | 2975.574
33 | 2971.574
34 | 2954.325
35 | 2948.456
36 | 2933.4144
37 | 2934.883
38 | 2917.07
39 | 2922.552
40 | 2901.268
41 | 2899.295
42 | 2881.835
43 | 2881.482
44 | 2866.808
45 | 2873.842
46 | 2855.603
47 | 2855.699
48 | 2834.392
49 | 2833.259
50 | 2815.706
51 | 2814.842
52 | 2803.099
53 | 2792.599
54 | 2779.434
55 | 2773.845
56 | 2763.46
57 | 2752.415
58 | 2746.784
59 | 2735.804
60 | 2720.472
61 | 2720.018
62 | 2709.204
63 | 2703.488
64 | 2698.923
65 | 2697.591
66 | 2682.425
67 | 2676.83
68 | 2671.425
69 | 2663.218
70 | 2668.714
71 | 2655.029
72 | 2655.019
73 | 2638.839
74 | 2641.866
75 | 2633.91
76 | 2631.8528
77 | 2621.292
78 | 2606.631
79 | 2613.443
80 | 2603.8944
81 | 2591.572
82 | 2582.034
83 | 2573.8048
84 | 2572.003
85 | 2557.351
86 | 2548.159
87 | 2537.215
88 | 2528.412
89 | 2512.898
90 | 2506.126
91 | 2504.5552
92 | 2496.985
93 | 2488.883
94 | 2477.428
95 | 2471.742
96 | 2464.293
97 | 2447.295
98 | 2438.37
99 | 2424.3072
100 | 2421.593
101 | 2410.946
102 | 2405.622
103 | 2389.4192
104 | 2364.354
105 | 2325.814
106 | 2299.754
107 | 2259.238
108 | 2224.264
109 | 2213.0064
110 | 2178.635
111 | 2096.477
112 | 1972.805
113 | 1827.691
114 | 1675.406
115 | 1569.154
116 | 1491.8816
117 | 1403.406
118 | 1294.3664
119 | 1200.731
120 | 1122.5992
121 | 1053.321
122 | 984.5182
123 | 917.3468
124 | 849.3101