## Cycle
Cycle (N) | Capacity (mAh)
1 | 750.9303
2 | 3263.724
3 | 3267.477
4 | 3268.914
5 | 3265.942
6 | 3263.393
7 | 3258.267
8 | 3253.392
9 | 3248.491
10 | 3244.488
11 | 3241.314
12 | 3237.551
13 | 3234.093
14 | 3231.068
15 | 3226.8928
16 | 3224.114
17 | 3220.566
18 | 3217.643
19 | 3213.717
20 | 3209.654
21 | 3205.721
22 | 3202.156
23 | 3198.445
24 | 3194.775
25 | 3191.612
26 | 3187.348
27 | 3183.7216
28 | 3179.81
29 | 3176.341
30 | 3173.14
31 | 3169.7568
32 | 3166.878
33 | 3163.266
34 | 3161.142
35 | 3158.688
36 | 3155.462
37 | 3151.751
38 | 3148.266
39 | 3144.971
40 | 3142.482
41 | 3139.673
42 | 3136.622
43 | 3133.75
44 | 3129.649
45 | 3127.636
46 | 3124.537
47 | 3121.669
48 | 3118.072
49 | 3115.108
50 | 3111.812
51 | 3108.006
52 | 3105.558
53 | 3101.556
54 | 3098.68
55 | 3096.333
56 | 3093.071
57 | 3090.1056
58 | 3087.254
59 | 3084.18
60 | 3079.7472
61 | 3076.334
62 | 3073.346
63 | 3071.281
64 | 3069.007
65 | 3065.774
66 | 3061.767
67 | 3058.704
68 | 3055.008
69 | 3052.155
70 | 3049.288
71 | 3045.988
72 | 3042.667
73 | 3038.623
74 | 3034.5
75 | 3031.554
76 | 3027.778
77 | 3024.116
78 | 3019.089
79 | 3014.3072
80 | 3009.761
81 | 3006.062
82 | 3002.208
83 | 2996.667
84 | 2990.171
85 | 2986.245
86 | 2979.487
87 | 2973.644
88 | 2966.7056
89 | 2959.223
90 | 2950.082
91 | 2939.0336
92 | 2925.654
93 | 2911.4416
94 | 2895.267
95 | 2878.441
96 | 2862.121
97 | 2843.959
98 | 2825.406
99 | 2806.132
100 | 2788.198
101 | 2768.32
102 | 2749.096
103 | 2727.807
104 | 2705.999
105 | 2684.447
106 | 2663.359
107 | 2641.244
108 | 2619.187
109 | 2596.564
110 | 2572.7648
111 | 2548.886
112 | 2525.067
113 | 2500.799
114 | 2471.306
115 | 2448.24
116 | 2420.464
117 | 2415.006
118 | 2414.8352
119 | 2420.743
120 | 2425.961
121 | 2423.714
122 | 2413.559
123 | 2377.356
124 | 2331.531
125 | 2280.049
126 | 2245.18
127 | 2215.6944
128 | 2186.096
129 | 2151.621
130 | 2096.5488
131 | 2031.628
132 | 1959.176
133 | 1898.3584
134 | 1847.556
135 | 1794.667
136 | 1755.752
137 | 1719.857
138 | 1692.022
139 | 1666.509
140 | 1641.568
141 | 1619.505
142 | 1599.9168