## Cycle
Cycle (N) | Capacity (mAh)
1 | 708.1701
2 | 3255.735
3 | 3265.15
4 | 3265
5 | 3262.5
6 | 3259.098
7 | 3254.944
8 | 3248.92
9 | 3240.7968
10 | 3235.866
11 | 3231.186
12 | 3225.2064
13 | 3217.446
14 | 3210.447
15 | 3203.612
16 | 3194.99
17 | 3191.36
18 | 3186.798
19 | 3181.26
20 | 3177.06
21 | 3174.2592
22 | 3168.378
23 | 3167.185
24 | 3165.113
25 | 3160.604
26 | 3156.721
27 | 3151.018
28 | 3150.486
29 | 3149.038
30 | 3145.735
31 | 3141.644
32 | 3140.784
33 | 3138.35
34 | 3135.382
35 | 3132.6016
36 | 3131.5
37 | 3129.728
38 | 3126.369
39 | 3123.591
40 | 3121.585
41 | 3119.33
42 | 3116.69
43 | 3112.665
44 | 3113.319
45 | 3110.977
46 | 3107.489
47 | 3103.916
48 | 3102.32
49 | 3099.928
50 | 3096.671
51 | 3096.3008
52 | 3092.958
53 | 3088.453
54 | 3087.212
55 | 3084.88
56 | 3082.802
57 | 3079.255
58 | 3077.952
59 | 3074.667
60 | 3072.552
61 | 3069.295
62 | 3067.866
63 | 3064.478
64 | 3060.756
65 | 3057.6128
66 | 3055.857
67 | 3051.8784
68 | 3048.599
69 | 3048.121
70 | 3043.201
71 | 3038.939
72 | 3036.335
73 | 3033.412
74 | 3029.136
75 | 3023.45
76 | 3020.527
77 | 3015.339
78 | 3010.62
79 | 3005.927
80 | 3002.871
81 | 2996.603
82 | 2990.177
83 | 2984.373
84 | 2980.5
85 | 2975.552
86 | 2969.454
87 | 2966.2928
88 | 2960.475
89 | 2953.936
90 | 2949.563
91 | 2946.01
92 | 2941.14
93 | 2934.638
94 | 2928.831
95 | 2918.1088
96 | 2906.907
97 | 2892.972
98 | 2875.953
99 | 2857.602
100 | 2834.936
101 | 2818.26
102 | 2794.912
103 | 2772.256
104 | 2750.241
105 | 2728.623
106 | 2704.929
107 | 2681.671
108 | 2654.687
109 | 2634.372
110 | 2613.859
111 | 2590.094
112 | 2566.791
113 | 2541.762
114 | 2513.851
115 | 2486.0592
116 | 2457.14
117 | 2432.656
118 | 2416.223
119 | 2408.001
120 | 2395.217
121 | 2376.283
122 | 2352.497
123 | 2310.817
124 | 2250.971
125 | 2163.276
126 | 2087.9936
127 | 2026.522
128 | 1920.4848
129 | 1823.182
130 | 1707.548
131 | 1570.186
132 | 1409.962
133 | 1236.46
134 | 1048.465
135 | 845.9298
136 | 693.7276
137 | 608.3519
138 | 552.7136
139 | 533.4198
140 | 506.3842