## Cycle
Cycle (N) | Capacity (mAh)
1 | 729.6324
2 | 3286.862
3 | 3289.287
4 | 3286.16
5 | 3279.429
6 | 3272.684
7 | 3265.506
8 | 3259.973
9 | 3255.4336
10 | 3251.307
11 | 3246.543
12 | 3242.251
13 | 3236.74
14 | 3230.558
15 | 3224.1248
16 | 3221.617
17 | 3217.989
18 | 3213.317
19 | 3209.485
20 | 3203.38
21 | 3198.4832
22 | 3194.775
23 | 3189.041
24 | 3184.214
25 | 3181.893
26 | 3178.8704
27 | 3174.014
28 | 3168.725
29 | 3164.04
30 | 3158.242
31 | 3154.009
32 | 3151.099
33 | 3146.2304
34 | 3141.9136
35 | 3136.1024
36 | 3131.285
37 | 3126.004
38 | 3121.643
39 | 3117.551
40 | 3112.162
41 | 3105.075
42 | 3102.863
43 | 3099.38
44 | 3093.828
45 | 3089.803
46 | 3084.174
47 | 3080.735
48 | 3077.622
49 | 3071.556
50 | 3065.868
51 | 3057.89
52 | 3054.236
53 | 3049.599
54 | 3044.464
55 | 3040.385
56 | 3034.652
57 | 3030.842
58 | 3024.902
59 | 3020.18
60 | 3013.848
61 | 3009.696
62 | 3003.606
63 | 3002.79
64 | 2996.608
65 | 2992.85
66 | 2986.918
67 | 2982.631
68 | 2976.443
69 | 2970.011
70 | 2966.796
71 | 2962.788
72 | 2956.05
73 | 2949.24
74 | 2946.619
75 | 2938.444
76 | 2934.853
77 | 2928.564
78 | 2922.264
79 | 2915.228
80 | 2906.4656
81 | 2897.827
82 | 2884.089
83 | 2876.506
84 | 2863.316
85 | 2850.033
86 | 2829.716
87 | 2810.571
88 | 2784.683
89 | 2762.625
90 | 2737.737
91 | 2712.956
92 | 2687.286
93 | 2664.268
94 | 2641.195
95 | 2612.832
96 | 2583.164
97 | 2563.731
98 | 2538.055
99 | 2513.572
100 | 2485.299
101 | 2458.909
102 | 2445.1344
103 | 2444.815
104 | 2446.696
105 | 2447.738
106 | 2448.696
107 | 2441.655
108 | 2443.485
109 | 2434.676
110 | 2419.913
111 | 2401.246
112 | 2386.984
113 | 2359.147
114 | 2334.901
115 | 2313.13
116 | 2284.938
117 | 2262.025
118 | 2240.158
119 | 2215.579
120 | 2187.7296
121 | 2156.826
122 | 2119.307
123 | 2096.313
124 | 2061.272
125 | 2031.011
126 | 2005.369
127 | 1980.447
128 | 1959.042
129 | 1933.1392
130 | 1916.864
131 | 1861.428