## Cycle
Cycle (N) | Capacity (mAh)
1 | 722.3021
2 | 3266.171
3 | 3274.092
4 | 3271.289
5 | 3262.608
6 | 3255.489
7 | 3246.764
8 | 3237.821
9 | 3229.476
10 | 3221.327
11 | 3212.495
12 | 3205.217
13 | 3199.776
14 | 3194.823
15 | 3188.465
16 | 3181.306
17 | 3177.111
18 | 3172.923
19 | 3168.703
20 | 3163.465
21 | 3158.859
22 | 3152.182
23 | 3145.5168
24 | 3138.816
25 | 3132.641
26 | 3126.512
27 | 3120.297
28 | 3113.818
29 | 3111.164
30 | 3106.704
31 | 3101.14
32 | 3093.717
33 | 3088.9056
34 | 3086.759
35 | 3081.244
36 | 3072.527
37 | 3068.736
38 | 3064.369
39 | 3058.932
40 | 3052.2752
41 | 3047.925
42 | 3040.384
43 | 3037.546
44 | 3032.182
45 | 3027.767
46 | 3020.769
47 | 3014.207
48 | 3010.386
49 | 3007.854
50 | 3003.259
51 | 2998.101
52 | 2992.0512
53 | 2987.603
54 | 2981.188
55 | 2976.754
56 | 2972.127
57 | 2966.5728
58 | 2958.699
59 | 2952.466
60 | 2945.433
61 | 2942.053
62 | 2938.233
63 | 2933.007
64 | 2925.323
65 | 2916.898
66 | 2910.177
67 | 2899.647
68 | 2896.484
69 | 2888.687
70 | 2880.891
71 | 2868.048
72 | 2853.351
73 | 2838.252
74 | 2817.71
75 | 2800.532
76 | 2777.4544
77 | 2753.64
78 | 2726.247
79 | 2699.537
80 | 2666.963
81 | 2640.494
82 | 2610.136
83 | 2582.408
84 | 2553.657
85 | 2525.047
86 | 2493.55
87 | 2462.502
88 | 2444.979
89 | 2424.647
90 | 2410.508
91 | 2402.859
92 | 2389.791
93 | 2367.887
94 | 2353.353
95 | 2333.506
96 | 2323.494
97 | 2301.012
98 | 2269.899
99 | 2220.967
100 | 2187.5984
101 | 2158.72
102 | 2129.905
103 | 2090.027
104 | 2054.7728
105 | 2020.572
106 | 1982.605
107 | 1927.247
108 | 1871.399
109 | 1809.251
110 | 1743.183
111 | 1672.667
112 | 1614.425
113 | 1556.827
114 | 1509.246
115 | 1475.095
116 | 1441.456
117 | 1409.916
118 | 1389.231
119 | 1368.5928
120 | 1346.716
121 | 1331.4992
122 | 1321.874
123 | 1307.802
124 | 1295.633
125 | 1279.7296
126 | 1262.1
127 | 1249.135